## Sheet1
Ni | Mn | In | Sb | Bi | Ho | Si | Co | Gd | Al | Er | Tb | Fe | As | Ce | Ge | Nb | P | Pd | Cr | Zr | Pr | Ti | Y | Mo | C | Sn | B | Dy | Tm | Cu | Ga | Te | Hf | Rh | V | Applied magnetic field (T) | Magnetic entropy change(J·kg⁻¹·K⁻¹)
42 | 37.7 | 12.3 | 0 | 0 | 0 | 0 | 8 | 0 | 0 | 0 | 0 | 0 | 0 | 0 | 0 | 0 | 0 | 0 | 0 | 0 | 0 | 0 | 0 | 0 | 0 | 0 | 0 | 0 | 0 | 0 | 0 | 0 | 0 | 0 | 0 | 6 | 14.66
48 | 36 | 0 | 0 | 0 | 0 | 0 | 0 | 0 | 0 | 0 | 0 | 0 | 0 | 0 | 0 | 0 | 0 | 0 | 0 | 0 | 0 | 3 | 0 | 0 | 0 | 11 | 0 | 0 | 0 | 2 | 0 | 0 | 0 | 0 | 0 | 7 | 14.6
50.7 | 34.3 | 0 | 0 | 0 | 0 | 0 | 0 | 0 | 0 | 0 | 0 | 0 | 0 | 0 | 0 | 0 | 0 | 0 | 0 | 0 | 0 | 0 | 0 | 0 | 0 | 15 | 0 | 0 | 0 | 0 | 0 | 0 | 0 | 0 | 0 | 2 | 14.6
42 | 37.7 | 12.3 | 0 | 0 | 0 | 0 | 8 | 0 | 0 | 0 | 0 | 0 | 0 | 0 | 0 | 0 | 0 | 0 | 0 | 0 | 0 | 0 | 0 | 0 | 0 | 0 | 0 | 0 | 0 | 0 | 0 | 0 | 0 | 0 | 0 | 5 | 14.33
43 | 46 | 0 | 0 | 0 | 0 | 0 | 0 | 0 | 0 | 0 | 0 | 0 | 0 | 0 | 2 | 0 | 0 | 0 | 0 | 0 | 0 | 0 | 0 | 0 | 0 | 9 | 0 | 0 | 0 | 0 | 0 | 0 | 0 | 0 | 0 | 3 | 14.15
43 | 45 | 0 | 0 | 0 | 0 | 0 | 0 | 0 | 0 | 0 | 0 | 0 | 0 | 0 | 0 | 0 | 0 | 0 | 0 | 0 | 0 | 0 | 0 | 0 | 0 | 11 | 0 | 0 | 0 | 1 | 0 | 0 | 0 | 0 | 0 | 1 | 14.1
42 | 37.7 | 12.3 | 0 | 0 | 0 | 0 | 8 | 0 | 0 | 0 | 0 | 0 | 0 | 0 | 0 | 0 | 0 | 0 | 0 | 0 | 0 | 0 | 0 | 0 | 0 | 0 | 0 | 0 | 0 | 0 | 0 | 0 | 0 | 0 | 0 | 4 | 14.06
46 | 38 | 0 | 11.25 | 0 | 0 | 0.75 | 4 | 0 | 0 | 0 | 0 | 0 | 0 | 0 | 0 | 0 | 0 | 0 | 0 | 0 | 0 | 0 | 0 | 0 | 0 | 0 | 0 | 0 | 0 | 0 | 0 | 0 | 0 | 0 | 0 | 1 | 13.94
50 | 17.5 | 0 | 0 | 0 | 0 | 0 | 0 | 0 | 0 | 0 | 0 | 0 | 0 | 0 | 0 | 0 | 0 | 0 | 0 | 0 | 0 | 0 | 0 | 0 | 0 | 0 | 0 | 0 | 0 | 7.5 | 25 | 0 | 0 | 0 | 0 | 4 | 13.8244
50 | 36 | 3 | 0 | 0 | 0 | 0 | 0 | 0 | 0 | 0 | 0 | 0 | 0 | 0 | 0 | 0 | 0 | 0 | 0 | 0 | 0 | 0 | 0 | 0 | 0 | 11 | 0 | 0 | 0 | 0 | 0 | 0 | 0 | 0 | 0 | 4 | 13.5369
45.5 | 37.5 | 0 | 0 | 0 | 0 | 0 | 2 | 0 | 0 | 0 | 0 | 0 | 0 | 0 | 0 | 0 | 0 | 0 | 0 | 0 | 0 | 0 | 0 | 0 | 0 | 15 | 0 | 0 | 0 | 0 | 0 | 0 | 0 | 0 | 0 | 5 | 13.4
50 | 50 | 0 | 0 | 0 | 0 | 0 | 0 | 0 | 0 | 0 | 0 | 0 | 0 | 0 | 0 | 0 | 0 | 0 | 0 | 0 | 0 | 0 | 0 | 0 | 0 | 0 | 0 | 0 | 0 | 0 | 0 | 0 | 0 | 0 | 0 | 5 | 13.4
46 | 38 | 0 | 11.5 | 0 | 0 | 0 | 4 | 0 | 0 | 0 | 0 | 0 | 0 | 0 | 0 | 0 | 0 | 0 | 0 | 0 | 0 | 0 | 0 | 0 | 0 | 0 | 0 | 0 | 0 | 0 | 0.5 | 0 | 0 | 0 | 0 | 5 | 13.39
66.67 | 25 | 0 | 0 | 0 | 0 | 0 | 0 | 0 | 0 | 0 | 0 | 0 | 0 | 0 | 0 | 0 | 0 | 0 | 0 | 0 | 0 | 0 | 0 | 0 | 0 | 0 | 0 | 0 | 0 | 8.33 | 0 | 0 | 0 | 0 | 0 | 1 | 13.3
45 | 36 | 13.4 | 0 | 0 | 0 | 0 | 5 | 0 | 0 | 0 | 0 | 0 | 0 | 0 | 0 | 0 | 0 | 0 | 0 | 0 | 0 | 0 | 0 | 0 | 0 | 0 | 0 | 0 | 0 | 0.6 | 0 | 0 | 0 | 0 | 0 | 1.5 | 13.3
43 | 46 | 0 | 0 | 0 | 0 | 0 | 0 | 0 | 0 | 0 | 0 | 0 | 0 | 0 | 0 | 0 | 0 | 0 | 0 | 0 | 0 | 2 | 0 | 0 | 0 | 9 | 0 | 0 | 0 | 0 | 0 | 0 | 0 | 0 | 0 | 3 | 13.2937
40 | 50 | 0 | 0 | 0 | 0 | 0 | 0 | 0 | 0 | 0 | 0 | 0 | 0 | 0 | 0 | 0 | 0 | 0 | 0 | 0 | 0 | 0 | 0 | 0 | 0 | 10 | 0 | 0 | 0 | 0 | 0 | 0 | 0 | 0 | 0 | 5 | 13.0618
43 | 45 | 0 | 0 | 0 | 0 | 0 | 0 | 0 | 0 | 0 | 0 | 0 | 0 | 0 | 0 | 0 | 0 | 0 | 0 | 0 | 0 | 0 | 0 | 0 | 0 | 11 | 1 | 0 | 0 | 0 | 0 | 0 | 0 | 0 | 0 | 1 | 13
48 | 36 | 0 | 0 | 0 | 0 | 0 | 0 | 0 | 0 | 0 | 0 | 0 | 0 | 0 | 0 | 0 | 0 | 0 | 0 | 0 | 0 | 0 | 0 | 0 | 0 | 14 | 0 | 0 | 0 | 2 | 0 | 0 | 0 | 0 | 0 | 7 | 12.93
45 | 38 | 0 | 12 | 0 | 0 | 0 | 5 | 0 | 0 | 0 | 0 | 0 | 0 | 0 | 0 | 0 | 0 | 0 | 0 | 0 | 0 | 0 | 0 | 0 | 0 | 0 | 0 | 0 | 0 | 0 | 0 | 0 | 0 | 0 | 0 | 1 | 12.93
45 | 38 | 0 | 12 | 0 | 0 | 0 | 5 | 0 | 0 | 0 | 0 | 0 | 0 | 0 | 0 | 0 | 0 | 0 | 0 | 0 | 0 | 0 | 0 | 0 | 0 | 0 | 0 | 0 | 0 | 0 | 0 | 0 | 0 | 0 | 0 | 1 | 12.86
57.25 | 22.25 | 0 | 0 | 0 | 0 | 0 | 0 | 0 | 0 | 0 | 0 | 0 | 0 | 0 | 0 | 0 | 0 | 0 | 0 | 0 | 0 | 0 | 0 | 0 | 0 | 0 | 0 | 0 | 0 | 0 | 20.5 | 0 | 0 | 0 | 0 | 3 | 12.82
50 | 18 | 0 | 0 | 0 | 0 | 0 | 0 | 0 | 0 | 0 | 0 | 0 | 0 | 0 | 0 | 0 | 0 | 0 | 0 | 0 | 0 | 0 | 0 | 0 | 0 | 0 | 0 | 0 | 0 | 7 | 25 | 0 | 0 | 0 | 0 | 1.5 | 12.8
40 | 50 | 0 | 1 | 0 | 0 | 0 | 0 | 0 | 0 | 0 | 0 | 0 | 0 | 0 | 0 | 0 | 0 | 0 | 0 | 0 | 0 | 0 | 0 | 0 | 0 | 9 | 0 | 0 | 0 | 0 | 0 | 0 | 0 | 0 | 0 | 5 | 12.69
42 | 37.7 | 12.3 | 0 | 0 | 0 | 0 | 8 | 0 | 0 | 0 | 0 | 0 | 0 | 0 | 0 | 0 | 0 | 0 | 0 | 0 | 0 | 0 | 0 | 0 | 0 | 0 | 0 | 0 | 0 | 0 | 0 | 0 | 0 | 0 | 0 | 3 | 12.66
50 | 44.5 | 0 | 5.5 | 0 | 0 | 0 | 0 | 0 | 0 | 0 | 0 | 0 | 0 | 0 | 0 | 0 | 0 | 0 | 0 | 0 | 0 | 0 | 0 | 0 | 0 | 0 | 0 | 0 | 0 | 0 | 0 | 0 | 0 | 0 | 0 | 3 | 12.56
48 | 36 | 0 | 0 | 0 | 0 | 0 | 0 | 0 | 0 | 0 | 0 | 0 | 0 | 0 | 0 | 0 | 0 | 0 | 0 | 0 | 0 | 1 | 0 | 0 | 0 | 13 | 0 | 0 | 0 | 2 | 0 | 0 | 0 | 0 | 0 | 6 | 12.55
44 | 39 | 0 | 0 | 0 | 0 | 1 | 6 | 0 | 0 | 0 | 0 | 0 | 0 | 0 | 0 | 0 | 0 | 0 | 0 | 0 | 0 | 0 | 0 | 0 | 0 | 10 | 0 | 0 | 0 | 0 | 0 | 0 | 0 | 0 | 0 | 1.5 | 12.5
45.3 | 36.1 | 13.5 | 0 | 0 | 0 | 0 | 5.1 | 0 | 0 | 0 | 0 | 0 | 0 | 0 | 0 | 0 | 0 | 0 | 0 | 0 | 0 | 0 | 0 | 0 | 0 | 0 | 0 | 0 | 0 | 0 | 0 | 0 | 0 | 0 | 0 | 2 | 12.5
55 | 5 | 0 | 0 | 0 | 0 | 0 | 0 | 0 | 0 | 0 | 0 | 14 | 0 | 0 | 0 | 0 | 0 | 0 | 0 | 0 | 0 | 0 | 0 | 0 | 0 | 0 | 0 | 0 | 0 | 0 | 26 | 0 | 0 | 0 | 0 | 9 | 12.47
43 | 46 | 0 | 0 | 0 | 0 | 0 | 0 | 0 | 0 | 0 | 0 | 0 | 0 | 0 | 0 | 0 | 0 | 0 | 0 | 0 | 0 | 1 | 0 | 0 | 0 | 10 | 0 | 0 | 0 | 0 | 0 | 0 | 0 | 0 | 0 | 3 | 12.4444
50 | 18.75 | 0 | 0 | 0 | 0 | 0 | 0 | 0 | 0 | 0 | 0 | 0 | 0 | 0 | 0 | 0 | 0 | 0 | 0 | 0 | 0 | 0 | 0 | 0 | 0 | 0 | 0 | 0 | 0 | 6.25 | 25 | 0 | 0 | 0 | 0 | 2 | 12.38
48 | 36 | 0 | 0 | 0 | 0 | 0 | 0 | 0 | 0 | 0 | 0 | 0 | 0 | 0 | 0 | 0 | 0 | 0 | 0 | 0 | 0 | 2 | 0 | 0 | 0 | 12 | 0 | 0 | 0 | 2 | 0 | 0 | 0 | 0 | 0 | 6 | 12.32
48 | 36 | 0 | 0 | 0 | 0 | 0 | 0 | 0 | 0 | 0 | 0 | 0 | 0 | 0 | 0 | 0 | 0 | 0 | 0 | 0 | 0 | 3 | 0 | 0 | 0 | 11 | 0 | 0 | 0 | 2 | 0 | 0 | 0 | 0 | 0 | 6 | 12.28
50 | 50 | 0 | 0 | 0 | 0 | 0 | 0 | 0 | 0 | 0 | 0 | 0 | 0 | 0 | 0 | 0 | 0 | 0 | 0 | 0 | 0 | 0 | 0 | 0 | 0 | 0 | 0 | 0 | 0 | 0 | 0 | 0 | 0 | 0 | 0 | 4 | 12.21
50 | 38 | 0 | 12 | 0 | 0 | 0 | 0 | 0 | 0 | 0 | 0 | 0 | 0 | 0 | 0 | 0 | 0 | 0 | 0 | 0 | 0 | 0 | 0 | 0 | 0 | 0 | 0 | 0 | 0 | 0 | 0 | 0 | 0 | 0 | 0 | 5 | 12.1
38 | 50 | 9 | 0 | 0 | 0 | 0 | 3 | 0 | 0 | 0 | 0 | 0 | 0 | 0 | 0 | 0 | 0 | 0 | 0 | 0 | 0 | 0 | 0 | 0 | 0 | 0 | 0 | 0 | 0 | 0 | 0 | 0 | 0 | 0 | 0 | 5 | 12.1
50 | 38 | 0 | 12 | 0 | 0 | 0 | 0 | 0 | 0 | 0 | 0 | 0 | 0 | 0 | 0 | 0 | 0 | 0 | 0 | 0 | 0 | 0 | 0 | 0 | 0 | 0 | 0 | 0 | 0 | 0 | 0 | 0 | 0 | 0 | 0 | 1.5 | 12.1
40 | 34 | 0 | 0 | 0 | 0 | 0 | 10 | 0 | 16 | 0 | 0 | 0 | 0 | 0 | 0 | 0 | 0 | 0 | 0 | 0 | 0 | 0 | 0 | 0 | 0 | 0 | 0 | 0 | 0 | 0 | 0 | 0 | 0 | 0 | 0 | 1.5 | 12.01
39 | 42 | 0 | 0 | 0 | 0 | 0 | 9 | 0 | 0 | 0 | 0 | 0 | 0 | 0 | 0 | 0 | 0 | 0 | 0 | 0 | 0 | 0 | 0 | 0 | 0 | 10 | 0 | 0 | 0 | 0 | 0 | 0 | 0 | 0 | 0 | 5 | 12
50.3 | 33.8 | 15.9 | 0 | 0 | 0 | 0 | 0 | 0 | 0 | 0 | 0 | 0 | 0 | 0 | 0 | 0 | 0 | 0 | 0 | 0 | 0 | 0 | 0 | 0 | 0 | 0 | 0 | 0 | 0 | 0 | 0 | 0 | 0 | 0 | 0 | 5 | 11.98
50 | 35 | 0 | 0 | 0 | 0 | 0 | 0 | 0 | 0 | 0 | 0 | 0 | 0 | 0 | 0 | 0 | 0 | 0 | 0 | 0 | 0 | 0 | 0 | 0 | 0 | 15 | 0 | 0 | 0 | 0 | 0 | 0 | 0 | 0 | 0 | 4 | 11.71
46 | 38 | 0 | 11.5 | 0 | 0 | 0 | 4 | 0 | 0.5 | 0 | 0 | 0 | 0 | 0 | 0 | 0 | 0 | 0 | 0 | 0 | 0 | 0 | 0 | 0 | 0 | 0 | 0 | 0 | 0 | 0 | 0 | 0 | 0 | 0 | 0 | 2 | 11.7
50.3 | 33.8 | 15.9 | 0 | 0 | 0 | 0 | 0 | 0 | 0 | 0 | 0 | 0 | 0 | 0 | 0 | 0 | 0 | 0 | 0 | 0 | 0 | 0 | 0 | 0 | 0 | 0 | 0 | 0 | 0 | 0 | 0 | 0 | 0 | 0 | 0 | 4 | 11.62
45 | 30 | 0 | 0 | 0 | 0 | 0 | 5 | 0 | 0 | 0 | 0 | 0 | 0 | 0 | 0 | 0 | 0 | 0 | 0 | 0 | 0 | 0 | 0 | 0 | 0 | 0 | 0 | 0 | 0 | 0 | 20 | 0 | 0 | 0 | 0 | 5 | 11.5
48 | 36 | 0 | 0 | 0 | 0 | 0 | 0 | 0 | 0 | 0 | 0 | 0 | 0 | 0 | 0 | 0 | 0 | 0 | 0 | 0 | 0 | 0 | 0 | 0 | 0 | 14 | 0 | 0 | 0 | 2 | 0 | 0 | 0 | 0 | 0 | 6 | 11.44
31.5 | 50 | 0 | 0 | 0 | 0 | 0 | 8.5 | 0 | 0 | 0 | 0 | 0 | 0 | 0 | 0 | 0 | 0 | 0 | 0 | 0 | 0 | 10 | 0 | 0 | 0 | 0 | 0 | 0 | 0 | 0 | 0 | 0 | 0 | 0 | 0 | 5 | 11.4397
46 | 38 | 0 | 11.5 | 0 | 0 | 0 | 4 | 0 | 0 | 0 | 0 | 0 | 0 | 0 | 0 | 0 | 0 | 0 | 0 | 0 | 0 | 0 | 0 | 0 | 0 | 0 | 0 | 0 | 0 | 0 | 0.5 | 0 | 0 | 0 | 0 | 4 | 11.42
43 | 31 | 0 | 0 | 0 | 0 | 0 | 7 | 0 | 0 | 0 | 0 | 0 | 0 | 0 | 0 | 0 | 0 | 0 | 0 | 0 | 0 | 0 | 0 | 0 | 0 | 0 | 0 | 0 | 0 | 0 | 19 | 0 | 0 | 0 | 0 | 5 | 11.3
50.12 | 34.96 | 14.92 | 0 | 0 | 0 | 0 | 0 | 0 | 0 | 0 | 0 | 0 | 0 | 0 | 0 | 0 | 0 | 0 | 0 | 0 | 0 | 0 | 0 | 0 | 0 | 0 | 0 | 0 | 0 | 0 | 0 | 0 | 0 | 0 | 0 | 2 | 11.2277
49 | 39 | 0 | 12 | 0 | 0 | 0 | 0 | 0 | 0 | 0 | 0 | 0 | 0 | 0 | 0 | 0 | 0 | 0 | 0 | 0 | 0 | 0 | 0 | 0 | 0 | 0 | 0 | 0 | 0 | 0 | 0 | 0 | 0 | 0 | 0 | 2 | 10.89
48 | 35 | 0 | 0 | 0 | 0 | 1 | 1.5 | 0 | 0 | 0 | 0 | 0 | 0 | 0 | 0 | 0 | 0 | 0 | 0 | 0 | 0 | 0 | 0 | 0 | 0 | 14.5 | 0 | 0 | 0 | 0 | 0 | 0 | 0 | 0 | 0 | 5 | 10.87
50 | 18.75 | 0 | 0 | 0 | 0 | 0 | 0 | 0 | 4 | 0 | 0 | 0 | 0 | 0 | 0 | 0 | 0 | 0 | 0 | 0 | 0 | 0 | 0 | 0 | 0 | 0 | 0 | 0 | 0 | 6.25 | 21 | 0 | 0 | 0 | 0 | 2 | 10.8
48 | 35 | 0 | 0 | 0 | 0 | 1 | 1.5 | 0 | 0 | 0 | 0 | 0 | 0 | 0 | 0 | 0 | 0 | 0 | 0 | 0 | 0 | 0 | 0 | 0 | 0 | 14.5 | 0 | 0 | 0 | 0 | 0 | 0 | 0 | 0 | 0 | 5 | 10.78
50 | 17.5 | 0 | 0 | 0 | 0 | 0 | 0 | 0 | 0 | 0 | 0 | 0 | 0 | 0 | 1.25 | 0 | 0 | 0 | 0 | 0 | 0 | 0 | 0 | 0 | 0 | 0 | 0 | 0 | 0 | 7.5 | 23.75 | 0 | 0 | 0 | 0 | 1 | 10.7
48 | 36 | 0 | 0 | 0 | 0 | 0 | 0 | 0 | 0 | 0 | 0 | 0 | 0 | 0 | 0 | 0 | 0 | 0 | 0 | 0 | 0 | 1 | 0 | 0 | 0 | 13 | 0 | 0 | 0 | 2 | 0 | 0 | 0 | 0 | 0 | 5 | 10.62
45 | 44 | 0 | 0 | 0 | 0 | 0 | 0 | 0 | 0 | 0 | 0 | 0 | 0 | 0 | 0 | 0 | 0 | 0 | 0 | 0 | 0 | 0 | 0 | 0 | 0 | 11 | 0 | 0 | 0 | 0 | 0 | 0 | 0 | 0 | 0 | 2 | 10.6
50.4 | 34.96 | 13.56 | 0 | 0 | 0 | 0 | 0 | 0 | 0 | 0 | 0 | 0 | 0 | 0 | 0 | 0 | 0 | 0 | 1.08 | 0 | 0 | 0 | 0 | 0 | 0 | 0 | 0 | 0 | 0 | 0 | 0 | 0 | 0 | 0 | 0 | 2 | 10.4554
48 | 36 | 0 | 0 | 0 | 0 | 0 | 0 | 0 | 0 | 0 | 0 | 0 | 0 | 0 | 0 | 0 | 0 | 0 | 0 | 0 | 0 | 0 | 0 | 0 | 0 | 14 | 0 | 0 | 0 | 2 | 0 | 0 | 0 | 0 | 0 | 5 | 10.44
48 | 36 | 0 | 0 | 0 | 0 | 0 | 0 | 0 | 0 | 0 | 0 | 0 | 0 | 0 | 0 | 0 | 0 | 0 | 0 | 0 | 0 | 2 | 0 | 0 | 0 | 12 | 0 | 0 | 0 | 2 | 0 | 0 | 0 | 0 | 0 | 5 | 10.43
45 | 44 | 0 | 0 | 0 | 0 | 0 | 0 | 0 | 0 | 0 | 0 | 0 | 0 | 0 | 0 | 0 | 0 | 0 | 0 | 0 | 0 | 0 | 0 | 0 | 0 | 11 | 0 | 0 | 0 | 0 | 0 | 0 | 0 | 0 | 0 | 1 | 10.42
50 | 36 | 0 | 0 | 0 | 0 | 0 | 1 | 0 | 0 | 0 | 0 | 0 | 0 | 0 | 0 | 0 | 0 | 0 | 0 | 0 | 0 | 0 | 0 | 0 | 0 | 13 | 0 | 0 | 0 | 0 | 0 | 0 | 0 | 0 | 0 | 2 | 10.4
43 | 45 | 0 | 0 | 0 | 0 | 0 | 0 | 0 | 0 | 0 | 0 | 0 | 0 | 0 | 0 | 0 | 0 | 0 | 0 | 0 | 0 | 0 | 0 | 0 | 0 | 11 | 0 | 0 | 0 | 0 | 0 | 0 | 0 | 0 | 0 | 1 | 10.4
50 | 36 | 0 | 0 | 0 | 0 | 0 | 1 | 0 | 0 | 0 | 0 | 0 | 0 | 0 | 0 | 0 | 0 | 0 | 0 | 0 | 0 | 0 | 0 | 0 | 0 | 13 | 0 | 0 | 0 | 0 | 0 | 0 | 0 | 0 | 0 | 5 | 10.4
50.3 | 33.8 | 15.9 | 0 | 0 | 0 | 0 | 0 | 0 | 0 | 0 | 0 | 0 | 0 | 0 | 0 | 0 | 0 | 0 | 0 | 0 | 0 | 0 | 0 | 0 | 0 | 0 | 0 | 0 | 0 | 0 | 0 | 0 | 0 | 0 | 0 | 3 | 10.36
50 | 42 | 0 | 8 | 0 | 0 | 0 | 0 | 0 | 0 | 0 | 0 | 0 | 0 | 0 | 0 | 0 | 0 | 0 | 0 | 0 | 0 | 0 | 0 | 0 | 0 | 0 | 0 | 0 | 0 | 0 | 0 | 0 | 0 | 0 | 0 | 5 | 10.31
50 | 17.75 | 0 | 0 | 0 | 0 | 0 | 0 | 0 | 0 | 0 | 0 | 0 | 0 | 0 | 0 | 0 | 0 | 0 | 0 | 0 | 0 | 0 | 0 | 0 | 0 | 0 | 0 | 0 | 0 | 7.25 | 25 | 0 | 0 | 0 | 0 | 2 | 10.25
44 | 45 | 0 | 0 | 0 | 0 | 0 | 0 | 0 | 0 | 0 | 0 | 0 | 0 | 0 | 0 | 0 | 0 | 0 | 0 | 0 | 0 | 0 | 0 | 0 | 0 | 11 | 0 | 0 | 0 | 0 | 0 | 0 | 0 | 0 | 0 | 1 | 10.13
50 | 18.25 | 0 | 0 | 0 | 0 | 0 | 0 | 0 | 0 | 0 | 0 | 0 | 0 | 0 | 0 | 0 | 0 | 0 | 0 | 0 | 0 | 0 | 0 | 0 | 0 | 0 | 0 | 0 | 0 | 6.75 | 25 | 0 | 0 | 0 | 0 | 2 | 10.04
50 | 36 | 2 | 0 | 0 | 0 | 0 | 0 | 0 | 0 | 0 | 0 | 0 | 0 | 0 | 0 | 0 | 0 | 0 | 0 | 0 | 0 | 0 | 0 | 0 | 0 | 12 | 0 | 0 | 0 | 0 | 0 | 0 | 0 | 0 | 0 | 5 | 10.0263
35 | 50 | 0 | 0 | 0 | 0 | 0 | 7 | 0 | 0 | 0 | 0 | 0 | 0 | 0 | 0 | 0 | 0 | 0 | 0 | 0 | 0 | 0 | 0 | 0 | 0 | 8 | 0 | 0 | 0 | 0 | 0 | 0 | 0 | 0 | 0 | 2 | 10
46.2 | 36.6 | 0 | 0 | 0 | 0 | 0 | 5 | 0 | 0 | 0 | 0 | 0 | 0 | 0 | 0 | 0 | 0 | 0 | 0 | 0 | 0 | 0 | 0 | 0 | 0 | 12.2 | 0 | 0 | 0 | 0 | 0 | 0 | 0 | 0 | 0 | 2 | 10
50 | 17.5 | 0 | 0 | 0 | 0 | 0 | 0 | 0 | 0 | 0 | 0 | 0 | 0 | 0 | 0 | 0 | 0 | 0 | 0 | 0 | 0 | 0 | 0 | 0 | 0 | 0 | 0 | 0 | 0 | 7.5 | 25 | 0 | 0 | 0 | 0 | 3 | 9.97167
46 | 38 | 0 | 12 | 0 | 0 | 0 | 4 | 0 | 0 | 0 | 0 | 0 | 0 | 0 | 0 | 0 | 0 | 0 | 0 | 0 | 0 | 0 | 0 | 0 | 0 | 0 | 0 | 0 | 0 | 0 | 0 | 0 | 0 | 0 | 0 | 1 | 9.94
48.5 | 37 | 0 | 0 | 0 | 0 | 0 | 1.5 | 0 | 0 | 0 | 0 | 0 | 0 | 0 | 0 | 0 | 0 | 0 | 0 | 0 | 0 | 0 | 0 | 0 | 0 | 13 | 0 | 0 | 0 | 0 | 0 | 0 | 0 | 0 | 0 | 5 | 9.8
43 | 30 | 0 | 0 | 0 | 0 | 0 | 7 | 0 | 0 | 0 | 0 | 0 | 0 | 0 | 0 | 0 | 0 | 0 | 0 | 0 | 0 | 0 | 0 | 0 | 0 | 0 | 0 | 0 | 0 | 0 | 20 | 0 | 0 | 0 | 0 | 5 | 9.8
0 | 0 | 0 | 0 | 0 | 0 | 0 | 0 | 100 | 0 | 0 | 0 | 0 | 0 | 0 | 0 | 0 | 0 | 0 | 0 | 0 | 0 | 0 | 0 | 0 | 0 | 0 | 0 | 0 | 0 | 0 | 0 | 0 | 0 | 0 | 0 | 5 | 9.79
55 | 3 | 0 | 0 | 0 | 0 | 0 | 0 | 0 | 0 | 0 | 0 | 16 | 0 | 0 | 0 | 0 | 0 | 0 | 0 | 0 | 0 | 0 | 0 | 0 | 0 | 0 | 0 | 0 | 0 | 0 | 26 | 0 | 0 | 0 | 0 | 9 | 9.76
48 | 36 | 0 | 0 | 0 | 0 | 0 | 0 | 0 | 0 | 0 | 0 | 0 | 0 | 0 | 0 | 0 | 0 | 0 | 0 | 0 | 0 | 3 | 0 | 0 | 0 | 11 | 0 | 0 | 0 | 2 | 0 | 0 | 0 | 0 | 0 | 5 | 9.72
42 | 37.7 | 12.3 | 0 | 0 | 0 | 0 | 8 | 0 | 0 | 0 | 0 | 0 | 0 | 0 | 0 | 0 | 0 | 0 | 0 | 0 | 0 | 0 | 0 | 0 | 0 | 0 | 0 | 0 | 0 | 0 | 0 | 0 | 0 | 0 | 0 | 2 | 9.65
50 | 25 | 0 | 0 | 0 | 0 | 0 | 0 | 0 | 5 | 0 | 0 | 0 | 0 | 0 | 0 | 0 | 0 | 0 | 0 | 0 | 0 | 0 | 0 | 0 | 0 | 0 | 0 | 0 | 0 | 0 | 20 | 0 | 0 | 0 | 0 | 5 | 9.65
50.7 | 34.93 | 12.28 | 0 | 0 | 0 | 0 | 0 | 0 | 0 | 0 | 0 | 0 | 0 | 0 | 0 | 0 | 0 | 0 | 2.2 | 0 | 0 | 0 | 0 | 0 | 0 | 0 | 0 | 0 | 0 | 0 | 0 | 0 | 0 | 0 | 0 | 2 | 9.62376
48.4 | 38.5 | 0 | 0 | 0 | 0 | 0 | 0 | 0 | 0 | 0 | 0 | 1.1 | 0 | 0 | 0 | 0 | 0 | 0 | 0 | 0 | 0 | 0 | 0 | 0 | 0 | 12 | 0 | 0 | 0 | 0 | 0 | 0 | 0 | 0 | 0 | 5 | 9.62
50 | 29 | 0 | 0 | 0 | 0 | 0 | 0 | 0 | 0 | 0 | 0 | 0 | 0 | 0 | 0 | 0 | 0 | 0 | 0 | 0 | 0 | 0 | 0 | 0 | 0 | 0 | 0 | 0 | 0 | 0 | 21 | 0 | 0 | 0 | 0 | 8 | 9.56
50 | 36 | 2 | 0 | 0 | 0 | 0 | 0 | 0 | 0 | 0 | 0 | 0 | 0 | 0 | 0 | 0 | 0 | 0 | 0 | 0 | 0 | 0 | 0 | 0 | 0 | 12 | 0 | 0 | 0 | 0 | 0 | 0 | 0 | 0 | 0 | 4 | 9.55263
48 | 36 | 0 | 0 | 0 | 0 | 0 | 0 | 0 | 0 | 0 | 0 | 0 | 0 | 0 | 0 | 0 | 0 | 0 | 0 | 0 | 0 | 2 | 0 | 0 | 0 | 12 | 0 | 0 | 0 | 2 | 0 | 0 | 0 | 0 | 0 | 4 | 9.54
50 | 34 | 16 | 0 | 0 | 0 | 0 | 0 | 0 | 0 | 0 | 0 | 0 | 0 | 0 | 0 | 0 | 0 | 0 | 0 | 0 | 0 | 0 | 0 | 0 | 0 | 0 | 0 | 0 | 0 | 0 | 0 | 0 | 0 | 0 | 0 | 2 | 9.5
44 | 37.5 | 0 | 0 | 0 | 0 | 0 | 3.5 | 0 | 0 | 0 | 0 | 0 | 0 | 0 | 0 | 0 | 0 | 0 | 0 | 0 | 0 | 0 | 0 | 0 | 0 | 15 | 0 | 0 | 0 | 0 | 0 | 0 | 0 | 0 | 0 | 5 | 9.5
50 | 36 | 1 | 0 | 0 | 0 | 0 | 0 | 0 | 0 | 0 | 0 | 0 | 0 | 0 | 0 | 0 | 0 | 0 | 0 | 0 | 0 | 0 | 0 | 0 | 0 | 13 | 0 | 0 | 0 | 0 | 0 | 0 | 0 | 0 | 0 | 5 | 9.49875
48 | 36 | 0 | 0 | 0 | 0 | 0 | 0 | 0 | 0 | 0 | 0 | 0 | 0 | 0 | 0 | 0 | 0 | 0 | 0 | 0 | 0 | 1 | 0 | 0 | 0 | 13 | 0 | 0 | 0 | 2 | 0 | 0 | 0 | 0 | 0 | 4 | 9.45
40 | 50 | 0 | 0 | 0 | 0 | 0 | 0 | 0 | 0 | 0 | 0 | 0 | 0 | 0 | 2 | 0 | 0 | 0 | 0 | 0 | 0 | 0 | 0 | 0 | 0 | 8 | 0 | 0 | 0 | 0 | 0 | 0 | 0 | 0 | 0 | 3 | 9.44444
49 | 38.4 | 0 | 11.7 | 0 | 0 | 0.9 | 0 | 0 | 0 | 0 | 0 | 0 | 0 | 0 | 0 | 0 | 0 | 0 | 0 | 0 | 0 | 0 | 0 | 0 | 0 | 0 | 0 | 0 | 0 | 0 | 0 | 0 | 0 | 0 | 0 | 5 | 9.43
43 | 46 | 0 | 0 | 0 | 0 | 0 | 0 | 0 | 0 | 0 | 0 | 0 | 0 | 0 | 2 | 0 | 0 | 0 | 0 | 0 | 0 | 0 | 0 | 0 | 0 | 9 | 0 | 0 | 0 | 0 | 0 | 0 | 0 | 0 | 0 | 2 | 9.36
50 | 26 | 0 | 0 | 0 | 0 | 0 | 0 | 0 | 0 | 0 | 0 | 0 | 0 | 0 | 0 | 0 | 0 | 0 | 0 | 0 | 0 | 0 | 0 | 0 | 0 | 0 | 0 | 0 | 0 | 0 | 24 | 0 | 0 | 0 | 0 | 8 | 9.35
40 | 0 | 20 | 0 | 0 | 0 | 0 | 0 | 0 | 0 | 0 | 0 | 0 | 0 | 0 | 0 | 0 | 0 | 0 | 0 | 0 | 40 | 0 | 0 | 0 | 0 | 0 | 0 | 0 | 0 | 0 | 0 | 0 | 0 | 0 | 0 | 5 | 9.3
47 | 39 | 0 | 12 | 0 | 0 | 0 | 0 | 0 | 0 | 0 | 0 | 0 | 0 | 0 | 0 | 0 | 0 | 0 | 0 | 0 | 0 | 0 | 0 | 0 | 0 | 0 | 0 | 0 | 0 | 0 | 2 | 0 | 0 | 0 | 0 | 5 | 9.3
46 | 38 | 0 | 12 | 0 | 0 | 0 | 4 | 0 | 0 | 0 | 0 | 0 | 0 | 0 | 0 | 0 | 0 | 0 | 0 | 0 | 0 | 0 | 0 | 0 | 0 | 0 | 0 | 0 | 0 | 0 | 0 | 0 | 0 | 0 | 0 | 3 | 9.28
40 | 40 | 0 | 10 | 0 | 0 | 0 | 9 | 0 | 0 | 0 | 0 | 0 | 0 | 0 | 0 | 0 | 0 | 0 | 0 | 0 | 0 | 0 | 0 | 0 | 0 | 0 | 0 | 0 | 0 | 0 | 0 | 0 | 0 | 0 | 0 | 5 | 9.24
50 | 36 | 3 | 0 | 0 | 0 | 0 | 0 | 0 | 0 | 0 | 0 | 0 | 0 | 0 | 0 | 0 | 0 | 0 | 0 | 0 | 0 | 0 | 0 | 0 | 0 | 11 | 0 | 0 | 0 | 0 | 0 | 0 | 0 | 0 | 0 | 3 | 9.2112
50 | 50 | 0 | 0 | 0 | 0 | 0 | 0 | 0 | 0 | 0 | 0 | 0 | 0 | 0 | 0 | 0 | 0 | 0 | 0 | 0 | 0 | 0 | 0 | 0 | 0 | 0 | 0 | 0 | 0 | 0 | 0 | 0 | 0 | 0 | 0 | 3 | 9.18
48 | 36 | 0 | 0 | 0 | 0 | 0 | 0 | 0 | 0 | 0 | 0 | 0 | 0 | 0 | 0 | 0 | 0 | 0 | 0 | 0 | 0 | 0 | 0 | 0 | 0 | 14 | 0 | 0 | 0 | 2 | 0 | 0 | 0 | 0 | 0 | 4 | 9.14
50 | 37 | 0 | 13 | 0 | 0 | 0 | 0 | 0 | 0 | 0 | 0 | 0 | 0 | 0 | 0 | 0 | 0 | 0 | 0 | 0 | 0 | 0 | 0 | 0 | 0 | 0 | 0 | 0 | 0 | 0 | 0 | 0 | 0 | 0 | 0 | 5 | 9.125
50 | 37 | 13 | 0 | 0 | 0 | 0 | 0 | 0 | 0 | 0 | 0 | 0 | 0 | 0 | 0 | 0 | 0 | 0 | 0 | 0 | 0 | 0 | 0 | 0 | 0 | 0 | 0 | 0 | 0 | 0 | 0 | 0 | 0 | 0 | 0 | 5 | 9.1
40.5 | 40 | 0 | 10 | 0 | 0 | 0 | 9.5 | 0 | 0 | 0 | 0 | 0 | 0 | 0 | 0 | 0 | 0 | 0 | 0 | 0 | 0 | 0 | 0 | 0 | 0 | 0 | 0 | 0 | 0 | 0 | 0 | 0 | 0 | 0 | 0 | 5 | 9.09
40 | 50 | 0 | 1 | 0 | 0 | 0 | 0 | 0 | 0 | 0 | 0 | 0 | 0 | 0 | 0 | 0 | 0 | 0 | 0 | 0 | 0 | 0 | 0 | 0 | 0 | 9 | 0 | 0 | 0 | 0 | 0 | 0 | 0 | 0 | 0 | 2 | 9.05
46 | 38 | 0 | 11.5 | 0 | 0 | 0 | 4 | 0 | 0 | 0 | 0 | 0 | 0 | 0 | 0 | 0 | 0 | 0 | 0 | 0 | 0 | 0 | 0 | 0 | 0 | 0 | 0 | 0 | 0 | 0 | 0.5 | 0 | 0 | 0 | 0 | 3 | 9.01
50 | 18.75 | 0 | 0 | 0 | 0 | 0 | 0 | 0 | 0 | 0 | 0 | 0 | 0 | 0 | 0 | 0 | 0 | 0 | 0 | 0 | 0 | 0 | 0 | 0 | 0 | 0 | 0 | 0 | 0 | 6.25 | 25 | 0 | 0 | 0 | 0 | 1.5 | 9
50 | 37 | 0 | 12 | 0 | 0 | 0 | 0 | 0 | 0 | 0 | 0 | 0 | 0 | 0 | 0 | 0 | 0 | 0 | 0 | 0 | 0 | 0 | 0 | 0 | 0 | 0 | 0 | 0 | 0 | 0 | 0 | 0 | 0 | 0 | 0 | 2 | 8.9
57.25 | 22.25 | 0 | 0 | 0 | 0 | 0 | 0 | 0 | 0 | 0 | 0 | 0 | 0 | 0 | 0 | 0 | 0 | 0 | 0 | 0 | 0 | 0 | 0 | 0 | 0 | 0 | 0 | 0 | 0 | 0 | 20.5 | 0 | 0 | 0 | 0 | 2 | 8.81
33.33 | 0 | 0 | 0 | 0 | 0 | 33.33 | 0 | 0 | 0 | 33.33 | 0 | 0 | 0 | 0 | 0 | 0 | 0 | 0 | 0 | 0 | 0 | 0 | 0 | 0 | 0 | 0 | 0 | 0 | 0 | 0 | 0 | 0 | 0 | 0 | 0 | 2 | 8.8
50 | 35 | 0 | 0 | 0 | 0 | 0 | 0 | 0 | 0 | 0 | 0 | 0 | 0 | 0 | 0 | 0 | 0 | 0 | 0 | 0 | 0 | 0 | 0 | 0 | 0 | 15 | 0 | 0 | 0 | 0 | 0 | 0 | 0 | 0 | 0 | 3 | 8.78
48 | 35 | 0 | 0 | 0 | 0 | 1 | 1.5 | 0 | 0 | 0 | 0 | 0 | 0 | 0 | 0 | 0 | 0 | 0 | 0 | 0 | 0 | 0 | 0 | 0 | 0 | 14.5 | 0 | 0 | 0 | 0 | 0 | 0 | 0 | 0 | 0 | 4 | 8.72
44 | 39 | 0 | 0 | 0 | 0 | 2 | 6 | 0 | 0 | 0 | 0 | 0 | 0 | 0 | 0 | 0 | 0 | 0 | 0 | 0 | 0 | 0 | 0 | 0 | 0 | 9 | 0 | 0 | 0 | 0 | 0 | 0 | 0 | 0 | 0 | 1.5 | 8.7
48 | 35 | 0 | 0 | 0 | 0 | 1 | 1.5 | 0 | 0 | 0 | 0 | 0 | 0 | 0 | 0 | 0 | 0 | 0 | 0 | 0 | 0 | 0 | 0 | 0 | 0 | 14.5 | 0 | 0 | 0 | 0 | 0 | 0 | 0 | 0 | 0 | 4 | 8.64
43 | 46 | 0 | 0 | 0 | 0 | 0 | 0 | 0 | 0 | 0 | 0 | 0 | 0 | 0 | 2 | 0 | 0 | 0 | 0 | 0 | 0 | 0 | 0 | 0 | 0 | 9 | 0 | 0 | 0 | 0 | 0 | 0 | 0 | 0 | 0 | 5 | 8.6
52.9 | 22.4 | 0 | 0 | 0 | 0 | 0 | 0 | 0 | 0 | 0 | 0 | 0 | 0 | 0 | 0 | 0 | 0 | 0 | 0 | 0 | 0 | 0 | 0 | 0 | 0 | 0 | 0 | 0 | 0 | 0 | 24.7 | 0 | 0 | 0 | 0 | 5 | 8.6
43 | 46 | 0 | 0 | 0 | 0 | 0 | 0 | 0 | 0 | 0 | 0 | 0 | 0 | 0 | 0 | 0 | 0 | 0 | 0 | 0 | 0 | 4 | 0 | 0 | 0 | 7 | 0 | 0 | 0 | 0 | 0 | 0 | 0 | 0 | 0 | 5 | 8.57511
50 | 34.7 | 15.3 | 0 | 0 | 0 | 0 | 0 | 0 | 0 | 0 | 0 | 0 | 0 | 0 | 0 | 0 | 0 | 0 | 0 | 0 | 0 | 0 | 0 | 0 | 0 | 0 | 0 | 0 | 0 | 0 | 0 | 0 | 0 | 0 | 0 | 1 | 8.564
40 | 50 | 0 | 1 | 0 | 0 | 0 | 0 | 0 | 0 | 0 | 0 | 0 | 0 | 0 | 0 | 0 | 0 | 0 | 0 | 0 | 0 | 0 | 0 | 0 | 0 | 9 | 0 | 0 | 0 | 0 | 0 | 0 | 0 | 0 | 0 | 5 | 8.54
50 | 40 | 0 | 10 | 0 | 0 | 0 | 0 | 0 | 0 | 0 | 0 | 0 | 0 | 0 | 0 | 0 | 0 | 0 | 0 | 0 | 0 | 0 | 0 | 0 | 0 | 0 | 0 | 0 | 0 | 0 | 0 | 0 | 0 | 0 | 0 | 5 | 8.51
50 | 36 | 0 | 0 | 0 | 0 | 0 | 0 | 0 | 0 | 0 | 0 | 0 | 0 | 0 | 0 | 0 | 0 | 0 | 0 | 0 | 0 | 0 | 0 | 0 | 0 | 14 | 0 | 0 | 0 | 0 | 0 | 0 | 0 | 0 | 0 | 5 | 8.40336
48.4 | 38.5 | 0 | 0 | 0 | 0 | 0 | 0 | 0 | 0 | 0 | 0 | 1.1 | 0 | 0 | 0 | 0 | 0 | 0 | 0 | 0 | 0 | 0 | 0 | 0 | 0 | 12 | 0 | 0 | 0 | 0 | 0 | 0 | 0 | 0 | 0 | 4.5 | 8.24
50 | 36 | 1 | 0 | 0 | 0 | 0 | 0 | 0 | 0 | 0 | 0 | 0 | 0 | 0 | 0 | 0 | 0 | 0 | 0 | 0 | 0 | 0 | 0 | 0 | 0 | 13 | 0 | 0 | 0 | 0 | 0 | 0 | 0 | 0 | 0 | 4 | 8.19549
50 | 42 | 0 | 8 | 0 | 0 | 0 | 0 | 0 | 0 | 0 | 0 | 0 | 0 | 0 | 0 | 0 | 0 | 0 | 0 | 0 | 0 | 0 | 0 | 0 | 0 | 0 | 0 | 0 | 0 | 0 | 0 | 0 | 0 | 0 | 0 | 4 | 8.19
50 | 28 | 0 | 0 | 0 | 0 | 0 | 0 | 0 | 0 | 0 | 0 | 0 | 0 | 0 | 0 | 0 | 0 | 0 | 0 | 0 | 0 | 0 | 0 | 0 | 0 | 0 | 0 | 0 | 0 | 0 | 22 | 0 | 0 | 0 | 0 | 8 | 8.17
50 | 29 | 0 | 0 | 0 | 0 | 0 | 0 | 0 | 0 | 0 | 0 | 0 | 0 | 0 | 0 | 0 | 0 | 0 | 0 | 0 | 0 | 0 | 0 | 0 | 0 | 0 | 0 | 0 | 0 | 0 | 21 | 0 | 0 | 0 | 0 | 7 | 8.16
40 | 50 | 0 | 0 | 0 | 0 | 0 | 0 | 0 | 0 | 0 | 0 | 0 | 0 | 0 | 1 | 0 | 0 | 0 | 0 | 0 | 0 | 0 | 0 | 0 | 0 | 9 | 0 | 0 | 0 | 0 | 0 | 0 | 0 | 0 | 0 | 3 | 8.09816
50 | 44.5 | 0 | 5.5 | 0 | 0 | 0 | 0 | 0 | 0 | 0 | 0 | 0 | 0 | 0 | 0 | 0 | 0 | 0 | 0 | 0 | 0 | 0 | 0 | 0 | 0 | 0 | 0 | 0 | 0 | 0 | 0 | 0 | 0 | 0 | 0 | 2 | 8.08
40 | 34 | 0 | 0 | 0 | 0 | 0 | 10 | 0 | 16 | 0 | 0 | 0 | 0 | 0 | 0 | 0 | 0 | 0 | 0 | 0 | 0 | 0 | 0 | 0 | 0 | 0 | 0 | 0 | 0 | 0 | 0 | 0 | 0 | 0 | 0 | 1 | 8.03
48 | 36 | 0 | 0 | 0 | 0 | 0 | 0 | 0 | 0 | 0 | 0 | 0 | 0 | 0 | 0 | 0 | 0 | 0 | 0 | 0 | 0 | 0 | 0 | 0 | 0 | 14 | 0 | 0 | 0 | 2 | 0 | 0 | 0 | 0 | 0 | 3 | 8.01
55 | 2.5 | 0 | 0 | 0 | 0 | 0 | 0 | 0 | 0 | 0 | 0 | 16.5 | 0 | 0 | 0 | 0 | 0 | 0 | 0 | 0 | 0 | 0 | 0 | 0 | 0 | 0 | 0 | 0 | 0 | 0 | 26 | 0 | 0 | 0 | 0 | 9 | 7.94
50 | 36 | 2 | 0 | 0 | 0 | 0 | 0 | 0 | 0 | 0 | 0 | 0 | 0 | 0 | 0 | 0 | 0 | 0 | 0 | 0 | 0 | 0 | 0 | 0 | 0 | 12 | 0 | 0 | 0 | 0 | 0 | 0 | 0 | 0 | 0 | 3 | 7.78947
50 | 36 | 3 | 0 | 0 | 0 | 0 | 0 | 0 | 0 | 0 | 0 | 0 | 0 | 0 | 0 | 0 | 0 | 0 | 0 | 0 | 0 | 0 | 0 | 0 | 0 | 11 | 0 | 0 | 0 | 0 | 0 | 0 | 0 | 0 | 0 | 2 | 7.78626
55.2 | 18.6 | 0 | 0 | 0 | 0 | 0 | 0 | 0.05 | 0 | 0 | 0 | 0 | 0 | 0 | 0 | 0 | 0 | 0 | 0 | 0 | 0 | 0 | 0 | 0 | 0 | 0 | 0 | 0 | 0 | 0 | 25.15 | 0 | 0 | 0 | 0 | 0.05 | 7.7
39 | 42 | 0 | 0 | 0 | 0 | 1 | 9 | 0 | 0 | 0 | 0 | 0 | 0 | 0 | 0 | 0 | 0 | 0 | 0 | 0 | 0 | 0 | 0 | 0 | 0 | 9 | 0 | 0 | 0 | 0 | 0 | 0 | 0 | 0 | 0 | 1 | 7.68398
50 | 17.75 | 0 | 0 | 0 | 0 | 0 | 0 | 0 | 0 | 0 | 0 | 0 | 0 | 0 | 0 | 0 | 0 | 0 | 0 | 0 | 0 | 0 | 0 | 0 | 0 | 0 | 0 | 0 | 0 | 7.25 | 25 | 0 | 0 | 0 | 0 | 1.5 | 7.61
49 | 38.4 | 0 | 11.7 | 0 | 0 | 0.9 | 0 | 0 | 0 | 0 | 0 | 0 | 0 | 0 | 0 | 0 | 0 | 0 | 0 | 0 | 0 | 0 | 0 | 0 | 0 | 0 | 0 | 0 | 0 | 0 | 0 | 0 | 0 | 0 | 0 | 4 | 7.61
40 | 40 | 0 | 10 | 0 | 0 | 0 | 9 | 0 | 0 | 0 | 0 | 0 | 0 | 0 | 0 | 0 | 0 | 0 | 0 | 0 | 0 | 0 | 0 | 0 | 0 | 0 | 0 | 0 | 0 | 0 | 0 | 0 | 0 | 0 | 0 | 4 | 7.61
51 | 37 | 0 | 12 | 0 | 0 | 0 | 0 | 0 | 0 | 0 | 0 | 0 | 0 | 0 | 0 | 0 | 0 | 0 | 0 | 0 | 0 | 0 | 0 | 0 | 0 | 0 | 0 | 0 | 0 | 0 | 0 | 0 | 0 | 0 | 0 | 5 | 7.6
48 | 36 | 0 | 0 | 0 | 0 | 0 | 0 | 0 | 0 | 0 | 0 | 0 | 0 | 0 | 0 | 0 | 0 | 0 | 0 | 0 | 0 | 2 | 0 | 0 | 0 | 12 | 0 | 0 | 0 | 2 | 0 | 0 | 0 | 0 | 0 | 3 | 7.57
48 | 36 | 0 | 0 | 0 | 0 | 0 | 0 | 0 | 0 | 0 | 0 | 0 | 0 | 0 | 0 | 0 | 0 | 0 | 0 | 0 | 0 | 3 | 0 | 0 | 0 | 11 | 0 | 0 | 0 | 2 | 0 | 0 | 0 | 0 | 0 | 4 | 7.56
50 | 18.25 | 0 | 0 | 0 | 0 | 0 | 0 | 0 | 0 | 0 | 0 | 0 | 0 | 0 | 0 | 0 | 0 | 0 | 0 | 0 | 0 | 0 | 0 | 0 | 0 | 0 | 0 | 0 | 0 | 6.75 | 25 | 0 | 0 | 0 | 0 | 1.5 | 7.52
40 | 50 | 0 | 0 | 0 | 0 | 0 | 0 | 0 | 0 | 0 | 0 | 0 | 0 | 0 | 0 | 0 | 0 | 0 | 0 | 0 | 0 | 0 | 0 | 0 | 0 | 10 | 0 | 0 | 0 | 0 | 0 | 0 | 0 | 0 | 0 | 3 | 7.5
40.5 | 40 | 0 | 10 | 0 | 0 | 0 | 9.5 | 0 | 0 | 0 | 0 | 0 | 0 | 0 | 0 | 0 | 0 | 0 | 0 | 0 | 0 | 0 | 0 | 0 | 0 | 0 | 0 | 0 | 0 | 0 | 0 | 0 | 0 | 0 | 0 | 4 | 7.34
50 | 36 | 1 | 0 | 0 | 0 | 0 | 0 | 0 | 0 | 0 | 0 | 0 | 0 | 0 | 0 | 0 | 0 | 0 | 0 | 0 | 0 | 0 | 0 | 0 | 0 | 13 | 0 | 0 | 0 | 0 | 0 | 0 | 0 | 0 | 0 | 3 | 7.29323
48 | 36 | 0 | 0 | 0 | 0 | 0 | 0 | 0 | 0 | 0 | 0 | 0 | 0 | 0 | 0 | 0 | 0 | 0 | 0 | 0 | 0 | 1 | 0 | 0 | 0 | 13 | 0 | 0 | 0 | 2 | 0 | 0 | 0 | 0 | 0 | 3 | 7.17
50.3 | 33.8 | 15.9 | 0 | 0 | 0 | 0 | 0 | 0 | 0 | 0 | 0 | 0 | 0 | 0 | 0 | 0 | 0 | 0 | 0 | 0 | 0 | 0 | 0 | 0 | 0 | 0 | 0 | 0 | 0 | 0 | 0 | 0 | 0 | 0 | 0 | 2 | 7.07
46 | 38 | 0 | 11 | 0 | 0 | 0 | 4 | 0 | 0 | 0 | 0 | 0 | 0 | 0 | 0 | 0 | 0 | 0 | 0 | 0 | 0 | 0 | 0 | 0 | 0 | 0 | 0 | 0 | 0 | 0 | 1 | 0 | 0 | 0 | 0 | 5 | 7.07
51.1 | 34.9 | 9.5 | 0 | 0 | 0 | 0 | 0 | 0 | 0 | 0 | 0 | 0 | 0 | 0 | 0 | 0 | 0 | 0 | 4.5 | 0 | 0 | 0 | 0 | 0 | 0 | 0 | 0 | 0 | 0 | 0 | 0 | 0 | 0 | 0 | 0 | 2 | 7.0099
31.5 | 50 | 0 | 0 | 0 | 0 | 0 | 8.5 | 0 | 0 | 0 | 0 | 0 | 0 | 0 | 0 | 0 | 0 | 0 | 0 | 0 | 0 | 10 | 0 | 0 | 0 | 0 | 0 | 0 | 0 | 0 | 0 | 0 | 0 | 0 | 0 | 3 | 7
51.6 | 24.7 | 0 | 0 | 0 | 0 | 0 | 0 | 0 | 0 | 0 | 0 | 0 | 0 | 0 | 0 | 0 | 0 | 0 | 0 | 0 | 0 | 0 | 0 | 0 | 0 | 0 | 0 | 0 | 0 | 0 | 23.8 | 0 | 0 | 0 | 0 | 5 | 7
54.8 | 20.3 | 0 | 0 | 0 | 0 | 0 | 0 | 0 | 0 | 0 | 0 | 0 | 0 | 0 | 0 | 0 | 0 | 0 | 0 | 0 | 0 | 0 | 0 | 0 | 0 | 0 | 0 | 0 | 0 | 0 | 24.9 | 0 | 0 | 0 | 0 | 1.2 | 7
50 | 18.75 | 0 | 0 | 0 | 0 | 0 | 0 | 0 | 0 | 0 | 0 | 0 | 0 | 0 | 0 | 0 | 0 | 0 | 0 | 0 | 0 | 0 | 0 | 0 | 0 | 0 | 0 | 0 | 0 | 6.25 | 25 | 0 | 0 | 0 | 0 | 1 | 7
50 | 29 | 0 | 0 | 0 | 0 | 0 | 0 | 0 | 0 | 0 | 0 | 0 | 0 | 0 | 0 | 0 | 0 | 0 | 0 | 0 | 0 | 0 | 0 | 0 | 0 | 0 | 0 | 0 | 0 | 0 | 21 | 0 | 0 | 0 | 0 | 6 | 6.96
48.4 | 38.5 | 0 | 0 | 0 | 0 | 0 | 0 | 0 | 0 | 0 | 0 | 1.1 | 0 | 0 | 0 | 0 | 0 | 0 | 0 | 0 | 0 | 0 | 0 | 0 | 0 | 12 | 0 | 0 | 0 | 0 | 0 | 0 | 0 | 0 | 0 | 4 | 6.93
43 | 46 | 0 | 0 | 0 | 0 | 0 | 0 | 0 | 0 | 0 | 0 | 0 | 0 | 0 | 0 | 0 | 0 | 0 | 0 | 0 | 0 | 0 | 0 | 0 | 0 | 11 | 0 | 0 | 0 | 0 | 0 | 0 | 0 | 0 | 0 | 1 | 6.88
50 | 36 | 0 | 0 | 0 | 0 | 0 | 0 | 0 | 0 | 0 | 0 | 0 | 0 | 0 | 0 | 0 | 0 | 0 | 0 | 0 | 0 | 0 | 0 | 0 | 0 | 14 | 0 | 0 | 0 | 0 | 0 | 0 | 0 | 0 | 0 | 4 | 6.83473
50 | 37.5 | 0 | 12.5 | 0 | 0 | 0 | 0 | 0 | 0 | 0 | 0 | 0 | 0 | 0 | 0 | 0 | 0 | 0 | 0 | 0 | 0 | 0 | 0 | 0 | 0 | 0 | 0 | 0 | 0 | 0 | 0 | 0 | 0 | 0 | 0 | 2 | 6.82
50 | 40 | 0 | 10 | 0 | 0 | 0 | 0 | 0 | 0 | 0 | 0 | 0 | 0 | 0 | 0 | 0 | 0 | 0 | 0 | 0 | 0 | 0 | 0 | 0 | 0 | 0 | 0 | 0 | 0 | 0 | 0 | 0 | 0 | 0 | 0 | 4 | 6.78
45 | 31 | 0 | 0 | 0 | 0 | 0 | 5 | 0 | 0 | 0 | 0 | 0 | 0 | 0 | 0 | 0 | 0 | 0 | 0 | 0 | 0 | 0 | 0 | 0 | 0 | 0 | 0 | 0 | 0 | 0 | 19 | 0 | 0 | 0 | 0 | 5 | 6.7
36 | 35.7 | 0 | 0 | 0 | 0 | 0 | 14 | 0 | 0 | 0 | 0 | 0 | 0 | 0 | 0 | 0 | 0 | 0 | 0 | 0 | 0 | 14.3 | 0 | 0 | 0 | 0 | 0 | 0 | 0 | 0 | 0 | 0 | 0 | 0 | 0 | 1 | 6.63934
55 | 19 | 0 | 0 | 0 | 0 | 0 | 0 | 0 | 0 | 0 | 0 | 0 | 0 | 0 | 0 | 0 | 0 | 0 | 0 | 0 | 0 | 0 | 0 | 0 | 0 | 0 | 0 | 0 | 0 | 0 | 26 | 0 | 0 | 0 | 0 | 1.5 | 6.55
50 | 37 | 0 | 13 | 0 | 0 | 0 | 0 | 0 | 0 | 0 | 0 | 0 | 0 | 0 | 0 | 0 | 0 | 0 | 0 | 0 | 0 | 0 | 0 | 0 | 0 | 0 | 0 | 0 | 0 | 0 | 0 | 0 | 0 | 0 | 0 | 2 | 6.54
40 | 50 | 0 | 1 | 0 | 0 | 0 | 0 | 0 | 0 | 0 | 0 | 0 | 0 | 0 | 0 | 0 | 0 | 0 | 0 | 0 | 0 | 0 | 0 | 0 | 0 | 9 | 0 | 0 | 0 | 0 | 0 | 0 | 0 | 0 | 0 | 2 | 6.51
43 | 45 | 0 | 0 | 0 | 0 | 0 | 0 | 0 | 0 | 0 | 0 | 0 | 0 | 0 | 0 | 0 | 0 | 0 | 0 | 0 | 0 | 0 | 0 | 0 | 0 | 11 | 3 | 0 | 0 | 0 | 0 | 0 | 0 | 0 | 0 | 1 | 6.5
42 | 37.7 | 12.3 | 0 | 0 | 0 | 0 | 8 | 0 | 0 | 0 | 0 | 0 | 0 | 0 | 0 | 0 | 0 | 0 | 0 | 0 | 0 | 0 | 0 | 0 | 0 | 0 | 0 | 0 | 0 | 0 | 0 | 0 | 0 | 0 | 0 | 1 | 6.47
50 | 27 | 0 | 0 | 0 | 0 | 0 | 0 | 0 | 0 | 0 | 0 | 0 | 0 | 0 | 0 | 0 | 0 | 0 | 0 | 0 | 0 | 0 | 0 | 0 | 0 | 0 | 0 | 0 | 0 | 0 | 23 | 0 | 0 | 0 | 0 | 8 | 6.42
48 | 35 | 0 | 0 | 0 | 0 | 1 | 1.5 | 0 | 0 | 0 | 0 | 0 | 0 | 0 | 0 | 0 | 0 | 0 | 0 | 0 | 0 | 0 | 0 | 0 | 0 | 14.5 | 0 | 0 | 0 | 0 | 0 | 0 | 0 | 0 | 0 | 3 | 6.41
45 | 39 | 0 | 0 | 0 | 0 | 0 | 0 | 0 | 0 | 0 | 0 | 5 | 0 | 0 | 0 | 0 | 0 | 0 | 0 | 0 | 0 | 0 | 0 | 0 | 0 | 11 | 0 | 0 | 0 | 0 | 0 | 0 | 0 | 0 | 0 | 2 | 6.4
43 | 46 | 0 | 0 | 0 | 0 | 0 | 0 | 0 | 0 | 0 | 0 | 0 | 0 | 0 | 0 | 0 | 0 | 0 | 0 | 0 | 0 | 0 | 0 | 0 | 0 | 11 | 0 | 0 | 0 | 0 | 0 | 0 | 0 | 0 | 0 | 1 | 6.35294
48 | 35 | 0 | 0 | 0 | 0 | 1 | 1.5 | 0 | 0 | 0 | 0 | 0 | 0 | 0 | 0 | 0 | 0 | 0 | 0 | 0 | 0 | 0 | 0 | 0 | 0 | 14.5 | 0 | 0 | 0 | 0 | 0 | 0 | 0 | 0 | 0 | 3 | 6.35
46 | 38 | 0 | 12 | 0 | 0 | 0 | 4 | 0 | 0 | 0 | 0 | 0 | 0 | 0 | 0 | 0 | 0 | 0 | 0 | 0 | 0 | 0 | 0 | 0 | 0 | 0 | 0 | 0 | 0 | 0 | 0 | 0 | 0 | 0 | 0 | 2 | 6.26
50 | 35 | 15 | 0 | 0 | 0 | 0 | 0 | 0 | 0 | 0 | 0 | 0 | 0 | 0 | 0 | 0 | 0 | 0 | 0 | 0 | 0 | 0 | 0 | 0 | 0 | 0 | 0 | 0 | 0 | 0 | 0 | 0 | 0 | 0 | 0 | 5 | 6.23
45.2 | 36.7 | 13 | 0 | 0 | 0 | 0 | 5.1 | 0 | 0 | 0 | 0 | 0 | 0 | 0 | 0 | 0 | 0 | 0 | 0 | 0 | 0 | 0 | 0 | 0 | 0 | 0 | 0 | 0 | 0 | 0 | 0 | 0 | 0 | 0 | 0 | 1.9 | 6.2
49 | 39 | 0 | 12 | 0 | 0 | 0 | 0 | 0 | 0 | 0 | 0 | 0 | 0 | 0 | 0 | 0 | 0 | 0 | 0 | 0 | 0 | 0 | 0 | 0 | 0 | 0 | 0 | 0 | 0 | 0 | 0 | 0 | 0 | 0 | 0 | 1 | 6.15
15 | 0 | 0 | 0 | 0 | 0 | 0 | 0 | 55 | 30 | 0 | 0 | 0 | 0 | 0 | 0 | 0 | 0 | 0 | 0 | 0 | 0 | 0 | 0 | 0 | 0 | 0 | 0 | 0 | 0 | 0 | 0 | 0 | 0 | 0 | 0 | 5 | 6.12
50 | 17.5 | 0 | 0 | 0 | 0 | 0 | 0 | 0 | 0 | 0 | 0 | 0 | 0 | 0 | 0 | 0 | 0 | 0 | 0 | 0 | 0 | 0 | 0 | 0 | 0 | 0 | 0 | 0 | 0 | 7.5 | 25 | 0 | 0 | 0 | 0 | 2 | 6.11898
48 | 40 | 0 | 12 | 0 | 0 | 0 | 0 | 0 | 0 | 0 | 0 | 0 | 0 | 0 | 0 | 0 | 0 | 0 | 0 | 0 | 0 | 0 | 0 | 0 | 0 | 0 | 0 | 0 | 0 | 0 | 0 | 0 | 0 | 0 | 0 | 5 | 6.1
45 | 38 | 0 | 9 | 0 | 0 | 0 | 5 | 0 | 0 | 0 | 0 | 0 | 0 | 0 | 3 | 0 | 0 | 0 | 0 | 0 | 0 | 0 | 0 | 0 | 0 | 0 | 0 | 0 | 0 | 0 | 0 | 0 | 0 | 0 | 0 | 1 | 6.1
50 | 42 | 0 | 8 | 0 | 0 | 0 | 0 | 0 | 0 | 0 | 0 | 0 | 0 | 0 | 0 | 0 | 0 | 0 | 0 | 0 | 0 | 0 | 0 | 0 | 0 | 0 | 0 | 0 | 0 | 0 | 0 | 0 | 0 | 0 | 0 | 3 | 6.08
49 | 37.4 | 0 | 0 | 0 | 0 | 0 | 0 | 0 | 0 | 0 | 0 | 0 | 0 | 0 | 0 | 0 | 0 | 0 | 0 | 0 | 0 | 0 | 0 | 0 | 0 | 13.6 | 0 | 0 | 0 | 0 | 0 | 0 | 0 | 0 | 0 | 2 | 6
50 | 25 | 0 | 0 | 0 | 0 | 0 | 0 | 0 | 0 | 0 | 0 | 0 | 0 | 0 | 0 | 0 | 0 | 0 | 0 | 0 | 0 | 0 | 0 | 0 | 0 | 0 | 0 | 0 | 0 | 0 | 25 | 0 | 0 | 0 | 0 | 7 | 6
46 | 38 | 0 | 10 | 0 | 0 | 0 | 4 | 0 | 2 | 0 | 0 | 0 | 0 | 0 | 0 | 0 | 0 | 0 | 0 | 0 | 0 | 0 | 0 | 0 | 0 | 0 | 0 | 0 | 0 | 0 | 0 | 0 | 0 | 0 | 0 | 3 | 5.97
54.73 | 20.4 | 0 | 0 | 0 | 0 | 0 | 0 | 0 | 0 | 0 | 0 | 0 | 0 | 0 | 0 | 0 | 0 | 0 | 0 | 0 | 0 | 0 | 0 | 0 | 0 | 0 | 0 | 0 | 0 | 0 | 24.88 | 0 | 0 | 0 | 0 | 1.8 | 5.95
49 | 38.4 | 0 | 11.7 | 0 | 0 | 0.9 | 0 | 0 | 0 | 0 | 0 | 0 | 0 | 0 | 0 | 0 | 0 | 0 | 0 | 0 | 0 | 0 | 0 | 0 | 0 | 0 | 0 | 0 | 0 | 0 | 0 | 0 | 0 | 0 | 0 | 3 | 5.87
46 | 38 | 0 | 11.5 | 0 | 0 | 0 | 4 | 0 | 0 | 0 | 0 | 0 | 0 | 0 | 0 | 0 | 0 | 0 | 0 | 0 | 0 | 0 | 0 | 0 | 0 | 0 | 0 | 0 | 0 | 0 | 0.5 | 0 | 0 | 0 | 0 | 2 | 5.82
50 | 35 | 0 | 0 | 0 | 0 | 0 | 0 | 0 | 0 | 0 | 0 | 0 | 0 | 0 | 0 | 0 | 0 | 0 | 0 | 0 | 0 | 0 | 0 | 0 | 0 | 15 | 0 | 0 | 0 | 0 | 0 | 0 | 0 | 0 | 0 | 2 | 5.81
43 | 41 | 0 | 0 | 0 | 0 | 0 | 5 | 0 | 0 | 0 | 0 | 0 | 0 | 0 | 0 | 0 | 0 | 0 | 0 | 0 | 0 | 0 | 0 | 0 | 0 | 11 | 0 | 0 | 0 | 0 | 0 | 0 | 0 | 0 | 0 | 1 | 5.8
50 | 29 | 0 | 0 | 0 | 0 | 0 | 0 | 0 | 0 | 0 | 0.2 | 0 | 0 | 0 | 0 | 0 | 0 | 0 | 0 | 0 | 0 | 0 | 0 | 0 | 0 | 0 | 0 | 0 | 0 | 0 | 20.8 | 0 | 0 | 0 | 0 | 5 | 5.76563
50 | 29 | 0 | 0 | 0 | 0 | 0 | 0 | 0 | 0 | 0 | 0 | 0 | 0 | 0 | 0 | 0 | 0 | 0 | 0 | 0 | 0 | 0 | 0 | 0 | 0 | 0 | 0 | 0 | 0 | 0 | 21 | 0 | 0 | 0 | 0 | 5 | 5.71
48.4 | 38.5 | 0 | 0 | 0 | 0 | 0 | 0 | 0 | 0 | 0 | 0 | 1.1 | 0 | 0 | 0 | 0 | 0 | 0 | 0 | 0 | 0 | 0 | 0 | 0 | 0 | 12 | 0 | 0 | 0 | 0 | 0 | 0 | 0 | 0 | 0 | 3.5 | 5.62
46 | 38 | 0 | 11.5 | 0 | 0 | 0 | 4 | 0 | 0.5 | 0 | 0 | 0 | 0 | 0 | 0 | 0 | 0 | 0 | 0 | 0 | 0 | 0 | 0 | 0 | 0 | 0 | 0 | 0 | 0 | 0 | 0 | 0 | 0 | 0 | 0 | 1 | 5.6
48 | 39 | 0 | 12 | 0 | 0 | 0 | 0 | 0 | 0 | 0 | 0 | 0 | 0 | 0 | 0 | 0 | 0 | 0 | 0 | 0 | 0 | 0 | 0 | 0 | 0 | 0 | 0 | 0 | 0 | 0 | 1 | 0 | 0 | 0 | 0 | 5 | 5.6
40 | 40 | 0 | 10 | 0 | 0 | 0 | 9 | 0 | 0 | 0 | 0 | 0 | 0 | 0 | 0 | 0 | 0 | 0 | 0 | 0 | 0 | 0 | 0 | 0 | 0 | 0 | 0 | 0 | 0 | 0 | 0 | 0 | 0 | 0 | 0 | 3 | 5.59
54.05 | 21.5 | 0 | 0 | 0 | 0 | 0 | 0 | 0 | 0 | 0 | 0 | 0 | 0 | 0 | 0 | 0 | 0 | 0 | 0 | 0 | 0 | 0 | 0 | 0 | 0 | 0 | 0 | 0 | 0 | 0 | 24.46 | 0 | 0 | 0 | 0 | 1.8 | 5.54
50 | 35 | 14.75 | 0 | 0.25 | 0 | 0 | 0 | 0 | 0 | 0 | 0 | 0 | 0 | 0 | 0 | 0 | 0 | 0 | 0 | 0 | 0 | 0 | 0 | 0 | 0 | 0 | 0 | 0 | 0 | 0 | 0 | 0 | 0 | 0 | 0 | 1 | 5.5074
40.5 | 40 | 0 | 10 | 0 | 0 | 0 | 9.5 | 0 | 0 | 0 | 0 | 0 | 0 | 0 | 0 | 0 | 0 | 0 | 0 | 0 | 0 | 0 | 0 | 0 | 0 | 0 | 0 | 0 | 0 | 0 | 0 | 0 | 0 | 0 | 0 | 3 | 5.5
48 | 35 | 0 | 0 | 0 | 0 | 2 | 1.5 | 0 | 0 | 0 | 0 | 0 | 0 | 0 | 0 | 0 | 0 | 0 | 0 | 0 | 0 | 0 | 0 | 0 | 0 | 13.5 | 0 | 0 | 0 | 0 | 0 | 0 | 0 | 0 | 0 | 5 | 5.48
48 | 36 | 0 | 0 | 0 | 0 | 0 | 0 | 0 | 0 | 0 | 0 | 0 | 0 | 0 | 0 | 0 | 0 | 0 | 0 | 0 | 0 | 3 | 0 | 0 | 0 | 11 | 0 | 0 | 0 | 2 | 0 | 0 | 0 | 0 | 0 | 3 | 5.47
48 | 36 | 0 | 0 | 0 | 0 | 0 | 0 | 0 | 0 | 0 | 0 | 0 | 0 | 0 | 0 | 0 | 0 | 0 | 0 | 0 | 0 | 0 | 0 | 0 | 0 | 14 | 0 | 0 | 0 | 2 | 0 | 0 | 0 | 0 | 0 | 2 | 5.46
40 | 34 | 0 | 0 | 0 | 0 | 0 | 10 | 0 | 16 | 0 | 0 | 0 | 0 | 0 | 0 | 0 | 0 | 0 | 0 | 0 | 0 | 0 | 0 | 0 | 0 | 0 | 0 | 0 | 0 | 0 | 0 | 0 | 0 | 0 | 0 | 0.5 | 5.44
50 | 50 | 0 | 0 | 0 | 0 | 0 | 0 | 0 | 0 | 0 | 0 | 0 | 0 | 0 | 0 | 0 | 0 | 0 | 0 | 0 | 0 | 0 | 0 | 0 | 0 | 0 | 0 | 0 | 0 | 0 | 0 | 0 | 0 | 0 | 0 | 2 | 5.43
48 | 35 | 0 | 0 | 0 | 0 | 2 | 1.5 | 0 | 0 | 0 | 0 | 0 | 0 | 0 | 0 | 0 | 0 | 0 | 0 | 0 | 0 | 0 | 0 | 0 | 0 | 13.5 | 0 | 0 | 0 | 0 | 0 | 0 | 0 | 0 | 0 | 5 | 5.43
50 | 36 | 0 | 0 | 0 | 0 | 0 | 0 | 0 | 0 | 0 | 0 | 0 | 0 | 0 | 0 | 0 | 0 | 0 | 0 | 0 | 0 | 0 | 0 | 0 | 0 | 14 | 0 | 0 | 0 | 0 | 0 | 0 | 0 | 0 | 0 | 3 | 5.42297
48 | 36 | 0 | 0 | 0 | 0 | 0 | 0 | 0 | 0 | 0 | 0 | 0 | 0 | 0 | 0 | 0 | 0 | 0 | 0 | 0 | 0 | 2 | 0 | 0 | 0 | 12 | 0 | 0 | 0 | 2 | 0 | 0 | 0 | 0 | 0 | 2 | 5.42
49.8 | 35 | 15.2 | 0 | 0 | 0 | 0 | 0 | 0 | 0 | 0 | 0 | 0 | 0 | 0 | 0 | 0 | 0 | 0 | 0 | 0 | 0 | 0 | 0 | 0 | 0 | 0 | 0 | 0 | 0 | 0 | 0 | 0 | 0 | 0 | 0 | 1.93 | 5.4
50 | 36 | 2 | 0 | 0 | 0 | 0 | 0 | 0 | 0 | 0 | 0 | 0 | 0 | 0 | 0 | 0 | 0 | 0 | 0 | 0 | 0 | 0 | 0 | 0 | 0 | 12 | 0 | 0 | 0 | 0 | 0 | 0 | 0 | 0 | 0 | 2 | 5.34211
25 | 0 | 0 | 0 | 0 | 25 | 50 | 0 | 0 | 0 | 0 | 0 | 0 | 0 | 0 | 0 | 0 | 0 | 0 | 0 | 0 | 0 | 0 | 0 | 0 | 0 | 0 | 0 | 0 | 0 | 0 | 0 | 0 | 0 | 0 | 0 | 2 | 5.3
55 | 0 | 0 | 0 | 0 | 0 | 0 | 0 | 0 | 0 | 0 | 0 | 19 | 0 | 0 | 0 | 0 | 0 | 0 | 0 | 0 | 0 | 0 | 0 | 0 | 0 | 0 | 0 | 0 | 0 | 0 | 26 | 0 | 0 | 0 | 0 | 8 | 5.26
48 | 36 | 0 | 0 | 0 | 0 | 0 | 0 | 0 | 0 | 0 | 0 | 0 | 0 | 0 | 0 | 0 | 0 | 0 | 0 | 0 | 0 | 1 | 0 | 0 | 0 | 13 | 0 | 0 | 0 | 2 | 0 | 0 | 0 | 0 | 0 | 2 | 5.24
50 | 36 | 0 | 14 | 0 | 0 | 0 | 0 | 0 | 0 | 0 | 0 | 0 | 0 | 0 | 0 | 0 | 0 | 0 | 0 | 0 | 0 | 0 | 0 | 0 | 0 | 0 | 0 | 0 | 0 | 0 | 0 | 0 | 0 | 0 | 0 | 5 | 5.22
55 | 18.9 | 0 | 0 | 0 | 0 | 0 | 0 | 0 | 0 | 0 | 0 | 0 | 0 | 0 | 0 | 0 | 0 | 0 | 0 | 0 | 0 | 0 | 0 | 0 | 0 | 0 | 0 | 0 | 0 | 0 | 26.1 | 0 | 0 | 0 | 0 | 1.2 | 5.2
50 | 25 | 0 | 0 | 0 | 0 | 0 | 0 | 0 | 0 | 0 | 0 | 0 | 0 | 0 | 0 | 0 | 0 | 0 | 0 | 0 | 0 | 0 | 0 | 0 | 0 | 0 | 0 | 0 | 0 | 0 | 25 | 0 | 0 | 0 | 0 | 5 | 5.2
40 | 50 | 0 | 0 | 0 | 0 | 0 | 0 | 0 | 0 | 0 | 0 | 0 | 0 | 0 | 3 | 0 | 0 | 0 | 0 | 0 | 0 | 0 | 0 | 0 | 0 | 7 | 0 | 0 | 0 | 0 | 0 | 0 | 0 | 0 | 0 | 5 | 5.17396
45.3 | 36.1 | 13.5 | 0 | 0 | 0 | 0 | 5.1 | 0 | 0 | 0 | 0 | 0 | 0 | 0 | 0 | 0 | 0 | 0 | 0 | 0 | 0 | 0 | 0 | 0 | 0 | 0 | 0 | 0 | 0 | 0 | 0 | 0 | 0 | 0 | 0 | 1.5 | 5.1
46 | 38 | 0 | 11 | 0 | 0 | 0 | 4 | 0 | 1 | 0 | 0 | 0 | 0 | 0 | 0 | 0 | 0 | 0 | 0 | 0 | 0 | 0 | 0 | 0 | 0 | 0 | 0 | 0 | 0 | 0 | 0 | 0 | 0 | 0 | 0 | 1 | 5.07
50 | 40 | 0 | 10 | 0 | 0 | 0 | 0 | 0 | 0 | 0 | 0 | 0 | 0 | 0 | 0 | 0 | 0 | 0 | 0 | 0 | 0 | 0 | 0 | 0 | 0 | 0 | 0 | 0 | 0 | 0 | 0 | 0 | 0 | 0 | 0 | 3 | 5.01
43 | 46 | 0 | 0 | 0 | 0 | 0 | 0 | 0 | 0 | 0 | 0 | 0 | 0 | 0 | 0 | 0 | 0 | 0 | 0 | 0 | 0 | 6 | 0 | 0 | 0 | 5 | 0 | 0 | 0 | 0 | 0 | 0 | 0 | 0 | 0 | 5 | 5.00497
50 | 18.25 | 0 | 0 | 0 | 0 | 0 | 0 | 0 | 0 | 0 | 0 | 0 | 0 | 0 | 0 | 0 | 0 | 0 | 0 | 0 | 0 | 0 | 0 | 0 | 0 | 0 | 0 | 0 | 0 | 6.75 | 25 | 0 | 0 | 0 | 0 | 1 | 5
50 | 17.75 | 0 | 0 | 0 | 0 | 0 | 0 | 0 | 0 | 0 | 0 | 0 | 0 | 0 | 0 | 0 | 0 | 0 | 0 | 0 | 0 | 0 | 0 | 0 | 0 | 0 | 0 | 0 | 0 | 7.25 | 25 | 0 | 0 | 0 | 0 | 1 | 5
50 | 36 | 1 | 0 | 0 | 0 | 0 | 0 | 0 | 0 | 0 | 0 | 0 | 0 | 0 | 0 | 0 | 0 | 0 | 0 | 0 | 0 | 0 | 0 | 0 | 0 | 13 | 0 | 0 | 0 | 0 | 0 | 0 | 0 | 0 | 0 | 2 | 4.88722
50 | 29 | 0 | 0 | 0 | 0 | 0 | 0 | 0 | 0 | 0 | 0.2 | 0 | 0 | 0 | 0 | 0 | 0 | 0 | 0 | 0 | 0 | 0 | 0 | 0 | 0 | 0 | 0 | 0 | 0 | 0 | 20.8 | 0 | 0 | 0 | 0 | 4 | 4.79297
55 | 0 | 0 | 0 | 0 | 0 | 0 | 0 | 0 | 0 | 0 | 0 | 19 | 0 | 0 | 0 | 0 | 0 | 0 | 0 | 0 | 0 | 0 | 0 | 0 | 0 | 0 | 0 | 0 | 0 | 0 | 26 | 0 | 0 | 0 | 0 | 7 | 4.75
8.33 | 2.77 | 0 | 11.11 | 0 | 0 | 0 | 0 | 0 | 0 | 0 | 66.66 | 0 | 0 | 0 | 0 | 0 | 0 | 0 | 0 | 0 | 0 | 0 | 0 | 0 | 0 | 0 | 0 | 0 | 0 | 0 | 0 | 11.11 | 0 | 0 | 0 | 5 | 4.6
46 | 38 | 0 | 11 | 0 | 0 | 0 | 4 | 0 | 0 | 0 | 0 | 0 | 0 | 0 | 0 | 0 | 0 | 0 | 0 | 0 | 0 | 0 | 0 | 0 | 0 | 0 | 0 | 0 | 0 | 0 | 1 | 0 | 0 | 0 | 0 | 3 | 4.53
50 | 21.25 | 0 | 0 | 0 | 0 | 0 | 0 | 0 | 0 | 0 | 0 | 0 | 0 | 0 | 0 | 0 | 0 | 0 | 0 | 0 | 0 | 0 | 0 | 0 | 0 | 0 | 0 | 0 | 0 | 3.75 | 25 | 0 | 0 | 0 | 0 | 6.6 | 4.5
0 | 4.44 | 0 | 11.11 | 0 | 0 | 0 | 6.66 | 0 | 0 | 0 | 66.66 | 0 | 0 | 0 | 0 | 0 | 0 | 0 | 0 | 0 | 0 | 0 | 0 | 0 | 0 | 0 | 0 | 0 | 0 | 0 | 0 | 11.11 | 0 | 0 | 0 | 5 | 4.5
40 | 50 | 0 | 1 | 0 | 0 | 0 | 0 | 0 | 0 | 0 | 0 | 0 | 0 | 0 | 0 | 0 | 0 | 0 | 0 | 0 | 0 | 0 | 0 | 0 | 0 | 9 | 0 | 0 | 0 | 0 | 0 | 0 | 0 | 0 | 0 | 2 | 4.48
43 | 46 | 0 | 0 | 0 | 0 | 0 | 0 | 0 | 0 | 0 | 0 | 0 | 0 | 0 | 2 | 0 | 0 | 0 | 0 | 0 | 0 | 0 | 0 | 0 | 0 | 9 | 0 | 0 | 0 | 0 | 0 | 0 | 0 | 0 | 0 | 1 | 4.47
50 | 29 | 0 | 0 | 0 | 0 | 0 | 0 | 0 | 0 | 0 | 0 | 0 | 0 | 0 | 0 | 0 | 0 | 0 | 0 | 0 | 0 | 0 | 0 | 0 | 0 | 0 | 0 | 0 | 0 | 0 | 21 | 0 | 0 | 0 | 0 | 4 | 4.47
31.5 | 50 | 0 | 0 | 0 | 0 | 0 | 8.5 | 0 | 0 | 0 | 0 | 0 | 0 | 0 | 0 | 0 | 0 | 0 | 0 | 0 | 0 | 10 | 0 | 0 | 0 | 0 | 0 | 0 | 0 | 0 | 0 | 0 | 0 | 0 | 0 | 2 | 4.4569
25 | 0 | 0 | 0 | 0 | 0 | 50 | 0 | 0 | 0 | 0 | 0 | 0 | 0 | 0 | 0 | 0 | 0 | 0 | 0 | 0 | 0 | 0 | 0 | 0 | 0 | 0 | 0 | 25 | 0 | 0 | 0 | 0 | 0 | 0 | 0 | 5 | 4.4
48.4 | 38.5 | 0 | 0 | 0 | 0 | 0 | 0 | 0 | 0 | 0 | 0 | 1.1 | 0 | 0 | 0 | 0 | 0 | 0 | 0 | 0 | 0 | 0 | 0 | 0 | 0 | 12 | 0 | 0 | 0 | 0 | 0 | 0 | 0 | 0 | 0 | 3 | 4.35
48 | 35 | 0 | 0 | 0 | 0 | 2 | 1.5 | 0 | 0 | 0 | 0 | 0 | 0 | 0 | 0 | 0 | 0 | 0 | 0 | 0 | 0 | 0 | 0 | 0 | 0 | 13.5 | 0 | 0 | 0 | 0 | 0 | 0 | 0 | 0 | 0 | 4 | 4.32
57.25 | 22.25 | 0 | 0 | 0 | 0 | 0 | 0 | 0 | 0 | 0 | 0 | 0 | 0 | 0 | 0 | 0 | 0 | 0 | 0 | 0 | 0 | 0 | 0 | 0 | 0 | 0 | 0 | 0 | 0 | 0 | 20.5 | 0 | 0 | 0 | 0 | 1 | 4.29
48 | 35 | 0 | 0 | 0 | 0 | 2 | 1.5 | 0 | 0 | 0 | 0 | 0 | 0 | 0 | 0 | 0 | 0 | 0 | 0 | 0 | 0 | 0 | 0 | 0 | 0 | 13.5 | 0 | 0 | 0 | 0 | 0 | 0 | 0 | 0 | 0 | 4 | 4.27
43 | 41 | 0 | 0 | 0 | 0 | 0 | 5 | 0 | 0 | 0 | 0 | 0 | 0 | 0 | 0 | 0 | 0 | 0 | 0 | 0 | 0 | 0 | 0 | 0 | 0 | 11 | 0 | 0 | 0 | 0 | 0 | 0 | 0 | 0 | 0 | 0.07 | 4.26
48 | 35 | 0 | 0 | 0 | 0 | 1 | 1.5 | 0 | 0 | 0 | 0 | 0 | 0 | 0 | 0 | 0 | 0 | 0 | 0 | 0 | 0 | 0 | 0 | 0 | 0 | 14.5 | 0 | 0 | 0 | 0 | 0 | 0 | 0 | 0 | 0 | 2 | 4.26
48 | 35 | 0 | 0 | 0 | 0 | 1 | 1.5 | 0 | 0 | 0 | 0 | 0 | 0 | 0 | 0 | 0 | 0 | 0 | 0 | 0 | 0 | 0 | 0 | 0 | 0 | 14.5 | 0 | 0 | 0 | 0 | 0 | 0 | 0 | 0 | 0 | 2 | 4.2
55 | 0 | 0 | 0 | 0 | 0 | 0 | 0 | 0 | 0 | 0 | 0 | 19 | 0 | 0 | 0 | 0 | 0 | 0 | 0 | 0 | 0 | 0 | 0 | 0 | 0 | 0 | 0 | 0 | 0 | 0 | 26 | 0 | 0 | 0 | 0 | 6 | 4.2
0 | 2.77 | 0 | 11.11 | 0 | 0 | 0 | 0 | 0 | 0 | 0 | 66.66 | 8.33 | 0 | 0 | 0 | 0 | 0 | 0 | 0 | 0 | 0 | 0 | 0 | 0 | 0 | 0 | 0 | 0 | 0 | 0 | 0 | 11.11 | 0 | 0 | 0 | 5 | 4.2
50 | 36 | 3 | 0 | 0 | 0 | 0 | 0 | 0 | 0 | 0 | 0 | 0 | 0 | 0 | 0 | 0 | 0 | 0 | 0 | 0 | 0 | 0 | 0 | 0 | 0 | 11 | 0 | 0 | 0 | 0 | 0 | 0 | 0 | 0 | 0 | 1 | 4.17303
50 | 18.75 | 0 | 0 | 0 | 0 | 0 | 0 | 0 | 0 | 0 | 0 | 0 | 0 | 0 | 0 | 0 | 0 | 0 | 0 | 0 | 0 | 0 | 0 | 0 | 0 | 0 | 0 | 0 | 0 | 6.25 | 25 | 0 | 0 | 0 | 0 | 0.5 | 4.17
46 | 38 | 0 | 10 | 0 | 0 | 0 | 4 | 0 | 2 | 0 | 0 | 0 | 0 | 0 | 0 | 0 | 0 | 0 | 0 | 0 | 0 | 0 | 0 | 0 | 0 | 0 | 0 | 0 | 0 | 0 | 0 | 0 | 0 | 0 | 0 | 2 | 4.13
49 | 38.4 | 0 | 11.7 | 0 | 0 | 0.9 | 0 | 0 | 0 | 0 | 0 | 0 | 0 | 0 | 0 | 0 | 0 | 0 | 0 | 0 | 0 | 0 | 0 | 0 | 0 | 0 | 0 | 0 | 0 | 0 | 0 | 0 | 0 | 0 | 0 | 2 | 4.13
43 | 46 | 0 | 0 | 0 | 0 | 0 | 0 | 0 | 0 | 0 | 0 | 0 | 0 | 0 | 0 | 0 | 0 | 0 | 0 | 0 | 0 | 1 | 0 | 0 | 0 | 10 | 0 | 0 | 0 | 0 | 0 | 0 | 0 | 0 | 0 | 1 | 4.08889
50 | 37 | 0 | 13 | 0 | 0 | 0 | 0 | 0 | 0 | 0 | 0 | 0 | 0 | 0 | 0 | 0 | 0 | 0 | 0 | 0 | 0 | 0 | 0 | 0 | 0 | 0 | 0 | 0 | 0 | 0 | 0 | 0 | 0 | 0 | 0 | 2 | 4.06
50 | 36 | 0 | 0 | 0 | 0 | 0 | 0 | 0 | 0 | 0 | 0 | 0 | 0 | 0 | 0 | 0 | 0 | 0 | 0 | 0 | 0 | 0 | 0 | 0 | 0 | 14 | 0 | 0 | 0 | 0 | 0 | 0 | 0 | 0 | 0 | 5 | 4
0 | 0 | 0 | 11.11 | 0 | 0 | 0 | 0 | 33.33 | 0 | 0 | 33.33 | 11.11 | 0 | 0 | 0 | 0 | 0 | 0 | 0 | 0 | 0 | 0 | 0 | 0 | 0 | 0 | 0 | 0 | 0 | 0 | 0 | 11.11 | 0 | 0 | 0 | 5 | 4
50 | 42 | 0 | 8 | 0 | 0 | 0 | 0 | 0 | 0 | 0 | 0 | 0 | 0 | 0 | 0 | 0 | 0 | 0 | 0 | 0 | 0 | 0 | 0 | 0 | 0 | 0 | 0 | 0 | 0 | 0 | 0 | 0 | 0 | 0 | 0 | 2 | 3.96
50 | 38 | 0 | 0 | 0 | 0 | 0 | 2 | 0 | 0 | 0 | 0 | 0 | 0 | 0 | 0 | 0 | 0 | 0 | 0 | 0 | 0 | 0 | 0 | 0 | 0 | 10 | 0 | 0 | 0 | 0 | 0 | 0 | 0 | 0 | 0 | 5 | 3.86
44 | 39 | 0 | 0 | 0 | 0 | 2 | 6 | 0 | 0 | 0 | 0 | 0 | 0 | 0 | 0 | 0 | 0 | 0 | 0 | 0 | 0 | 0 | 0 | 0 | 0 | 9 | 0 | 0 | 0 | 0 | 0 | 0 | 0 | 0 | 0 | 1.5 | 3.8
40.5 | 40 | 0 | 10 | 0 | 0 | 0 | 9.5 | 0 | 0 | 0 | 0 | 0 | 0 | 0 | 0 | 0 | 0 | 0 | 0 | 0 | 0 | 0 | 0 | 0 | 0 | 0 | 0 | 0 | 0 | 0 | 0 | 0 | 0 | 0 | 0 | 2 | 3.75
40 | 40 | 0 | 10 | 0 | 0 | 0 | 9 | 0 | 0 | 0 | 0 | 0 | 0 | 0 | 0 | 0 | 0 | 0 | 0 | 0 | 0 | 0 | 0 | 0 | 0 | 0 | 0 | 0 | 0 | 0 | 0 | 0 | 0 | 0 | 0 | 2 | 3.75
50 | 29 | 0 | 0 | 0 | 0 | 0 | 0 | 0 | 0 | 0 | 0.2 | 0 | 0 | 0 | 0 | 0 | 0 | 0 | 0 | 0 | 0 | 0 | 0 | 0 | 0 | 0 | 0 | 0 | 0 | 0 | 20.8 | 0 | 0 | 0 | 0 | 3 | 3.72656
50 | 36 | 0 | 0 | 0 | 0 | 0 | 0 | 0 | 0 | 0 | 0 | 0 | 0 | 0 | 0 | 0 | 0 | 0 | 0 | 0 | 0 | 0 | 0 | 0 | 0 | 14 | 0 | 0 | 0 | 0 | 0 | 0 | 0 | 0 | 0 | 2 | 3.69748
55 | 0 | 0 | 0 | 0 | 0 | 0 | 0 | 0 | 0 | 0 | 0 | 19 | 0 | 0 | 0 | 0 | 0 | 0 | 0 | 0 | 0 | 0 | 0 | 0 | 0 | 0 | 0 | 0 | 0 | 0 | 26 | 0 | 0 | 0 | 0 | 5 | 3.65
50.4 | 34.8 | 15.8 | 0 | 0 | 0 | 0 | 0 | 0 | 0 | 0 | 0 | 0 | 0 | 0 | 0 | 0 | 0 | 0 | 0 | 0 | 0 | 0 | 0 | 0 | 0 | 0 | 0 | 0 | 0 | 0 | 0 | 0 | 0 | 0 | 0 | 1.9 | 3.6
50 | 44.5 | 0 | 5.5 | 0 | 0 | 0 | 0 | 0 | 0 | 0 | 0 | 0 | 0 | 0 | 0 | 0 | 0 | 0 | 0 | 0 | 0 | 0 | 0 | 0 | 0 | 0 | 0 | 0 | 0 | 0 | 0 | 0 | 0 | 0 | 0 | 1 | 3.6
25 | 0 | 0 | 0 | 0 | 0 | 50 | 0 | 25 | 0 | 0 | 0 | 0 | 0 | 0 | 0 | 0 | 0 | 0 | 0 | 0 | 0 | 0 | 0 | 0 | 0 | 0 | 0 | 0 | 0 | 0 | 0 | 0 | 0 | 0 | 0 | 5 | 3.5
50.9 | 24.7 | 0 | 0 | 0 | 0 | 0 | 0 | 0 | 0 | 0 | 0 | 0 | 0 | 0 | 0 | 0 | 0 | 0 | 0 | 0 | 0 | 0 | 0 | 0 | 0 | 0 | 0 | 0 | 0 | 0 | 24.4 | 0 | 0 | 0 | 0 | 5 | 3.5
49.4 | 38.5 | 0 | 0 | 0 | 0 | 0 | 0 | 0 | 0 | 0 | 0 | 0 | 0 | 0 | 0 | 0 | 0 | 0 | 0 | 0 | 0 | 0 | 0 | 0 | 0 | 12.1 | 0 | 0 | 0 | 0 | 0 | 0 | 0 | 0 | 0 | 5 | 3.4555
0 | 2.77 | 0 | 22.22 | 0 | 0 | 0 | 0 | 22.22 | 0 | 0 | 0 | 8.33 | 0 | 0 | 0 | 0 | 0 | 0 | 0 | 0 | 0 | 0 | 0 | 0 | 0 | 0 | 0 | 44.44 | 0 | 0 | 0 | 0 | 0 | 0 | 0 | 5 | 3.4
0 | 2.77 | 0 | 11.11 | 0 | 0 | 0 | 0 | 66.66 | 0 | 0 | 0 | 8.33 | 0 | 0 | 0 | 0 | 0 | 0 | 0 | 0 | 0 | 0 | 0 | 0 | 0 | 0 | 0 | 0 | 0 | 0 | 0 | 11.11 | 0 | 0 | 0 | 5 | 3.4
45 | 36 | 13.2 | 0 | 0 | 0 | 0 | 5 | 0 | 0 | 0 | 0 | 0 | 0 | 0 | 0 | 0 | 0 | 0 | 0 | 0 | 0 | 0 | 0 | 0 | 0 | 0 | 0 | 0 | 0 | 0.8 | 0 | 0 | 0 | 0 | 0 | 1.5 | 3.4
43 | 46 | 0 | 0 | 0 | 0 | 0 | 0 | 0 | 0 | 0 | 0 | 0 | 0 | 0 | 0 | 0 | 0 | 0 | 0 | 0 | 0 | 4 | 0 | 0 | 0 | 7 | 0 | 0 | 0 | 0 | 0 | 0 | 0 | 0 | 0 | 3 | 3.39914
0 | 2.77 | 0 | 22.22 | 0 | 0 | 0 | 0 | 0 | 0 | 0 | 22.22 | 8.33 | 0 | 0 | 0 | 0 | 0 | 0 | 0 | 0 | 0 | 0 | 0 | 0 | 0 | 0 | 0 | 44.44 | 0 | 0 | 0 | 0 | 0 | 0 | 0 | 5 | 3.3
0 | 2.77 | 0 | 11.11 | 0 | 0 | 0 | 0 | 22.22 | 0 | 0 | 44.44 | 8.33 | 0 | 0 | 0 | 0 | 0 | 0 | 0 | 0 | 0 | 0 | 0 | 0 | 0 | 0 | 0 | 0 | 0 | 0 | 0 | 11.11 | 0 | 0 | 0 | 5 | 3.3
50 | 40 | 0 | 10 | 0 | 0 | 0 | 0 | 0 | 0 | 0 | 0 | 0 | 0 | 0 | 0 | 0 | 0 | 0 | 0 | 0 | 0 | 0 | 0 | 0 | 0 | 0 | 0 | 0 | 0 | 0 | 0 | 0 | 0 | 0 | 0 | 2 | 3.28
50 | 29 | 0 | 0 | 0 | 0 | 0 | 0 | 0 | 0 | 0 | 0 | 0 | 0 | 0 | 0 | 0 | 0 | 0 | 0 | 0 | 0 | 0 | 0 | 0 | 0 | 0 | 0 | 0 | 0 | 0 | 21 | 0 | 0 | 0 | 0 | 3 | 3.22
48.4 | 38.5 | 0 | 0 | 0 | 0 | 0 | 0 | 0 | 0 | 0 | 0 | 1.1 | 0 | 0 | 0 | 0 | 0 | 0 | 0 | 0 | 0 | 0 | 0 | 0 | 0 | 12 | 0 | 0 | 0 | 0 | 0 | 0 | 0 | 0 | 0 | 2.5 | 3.21
50 | 34.7 | 15.3 | 0 | 0 | 0 | 0 | 0 | 0 | 0 | 0 | 0 | 0 | 0 | 0 | 0 | 0 | 0 | 0 | 0 | 0 | 0 | 0 | 0 | 0 | 0 | 0 | 0 | 0 | 0 | 0 | 0 | 0 | 0 | 0 | 0 | 1.5 | 3.2
48 | 35 | 0 | 0 | 0 | 0 | 2 | 1.5 | 0 | 0 | 0 | 0 | 0 | 0 | 0 | 0 | 0 | 0 | 0 | 0 | 0 | 0 | 0 | 0 | 0 | 0 | 13.5 | 0 | 0 | 0 | 0 | 0 | 0 | 0 | 0 | 0 | 3 | 3.19
48 | 40 | 0 | 12 | 0 | 0 | 0 | 0 | 0 | 0 | 0 | 0 | 0 | 0 | 0 | 0 | 0 | 0 | 0 | 0 | 0 | 0 | 0 | 0 | 0 | 0 | 0 | 0 | 0 | 0 | 0 | 0 | 0 | 0 | 0 | 0 | 2 | 3.18
50 | 38 | 0 | 0 | 0 | 0 | 0 | 2 | 0 | 0 | 0 | 0 | 0 | 0 | 0 | 0 | 0 | 0 | 0 | 0 | 0 | 0 | 0 | 0 | 0 | 0 | 10 | 0 | 0 | 0 | 0 | 0 | 0 | 0 | 0 | 0 | 4 | 3.17
0 | 30 | 10 | 0 | 0 | 0 | 0 | 0 | 60 | 0 | 0 | 0 | 0 | 0 | 0 | 0 | 0 | 0 | 0 | 0 | 0 | 0 | 0 | 0 | 0 | 0 | 0 | 0 | 0 | 0 | 0 | 0 | 0 | 0 | 0 | 0 | 4.6 | 3.15
43 | 46 | 0 | 0 | 0 | 0 | 0 | 0 | 0 | 0 | 0 | 0 | 0 | 0 | 0 | 0 | 0 | 0 | 0 | 0 | 0 | 0 | 3 | 0 | 0 | 0 | 8 | 0 | 0 | 0 | 0 | 0 | 0 | 0 | 0 | 0 | 5 | 3.14343
48 | 36 | 0 | 0 | 0 | 0 | 0 | 0 | 0 | 0 | 0 | 0 | 0 | 0 | 0 | 0 | 0 | 0 | 0 | 0 | 0 | 0 | 3 | 0 | 0 | 0 | 11 | 0 | 0 | 0 | 2 | 0 | 0 | 0 | 0 | 0 | 2 | 3.14
48 | 35 | 0 | 0 | 0 | 0 | 2 | 1.5 | 0 | 0 | 0 | 0 | 0 | 0 | 0 | 0 | 0 | 0 | 0 | 0 | 0 | 0 | 0 | 0 | 0 | 0 | 13.5 | 0 | 0 | 0 | 0 | 0 | 0 | 0 | 0 | 0 | 3 | 3.13
55 | 0 | 0 | 0 | 0 | 0 | 0 | 0 | 0 | 0 | 0 | 0 | 19 | 0 | 0 | 0 | 0 | 0 | 0 | 0 | 0 | 0 | 0 | 0 | 0 | 0 | 0 | 0 | 0 | 0 | 0 | 26 | 0 | 0 | 0 | 0 | 4 | 3.09
50.3 | 33.8 | 15.9 | 0 | 0 | 0 | 0 | 0 | 0 | 0 | 0 | 0 | 0 | 0 | 0 | 0 | 0 | 0 | 0 | 0 | 0 | 0 | 0 | 0 | 0 | 0 | 0 | 0 | 0 | 0 | 0 | 0 | 0 | 0 | 0 | 0 | 1 | 3.06
0 | 30 | 0 | 0 | 0 | 0 | 0 | 0 | 60 | 0 | 0 | 0 | 0 | 0 | 0 | 0 | 0 | 0 | 0 | 0 | 0 | 0 | 0 | 0 | 0 | 0 | 0 | 0 | 0 | 0 | 0 | 10 | 0 | 0 | 0 | 0 | 4.6 | 3.04
33.33 | 33.33 | 0 | 0 | 0 | 0 | 0 | 0 | 0 | 2.833333 | 0 | 0 | 0 | 0 | 0 | 30.5 | 0 | 0 | 0 | 0 | 0 | 0 | 0 | 0 | 0 | 0 | 0 | 0 | 0 | 0 | 0 | 0 | 0 | 0 | 0 | 0 | 2 | 3
50 | 38 | 0 | 12 | 0 | 0 | 0 | 0 | 0 | 0 | 0 | 0 | 0 | 0 | 0 | 0 | 0 | 0 | 0 | 0 | 0 | 0 | 0 | 0 | 0 | 0 | 0 | 0 | 0 | 0 | 0 | 0 | 0 | 0 | 0 | 0 | 1 | 3
49.4 | 38.5 | 0 | 0 | 0 | 0 | 0 | 0 | 0 | 0 | 0 | 0 | 0 | 0 | 0 | 0 | 0 | 0 | 0 | 0 | 0 | 0 | 0 | 0 | 0 | 0 | 12.1 | 0 | 0 | 0 | 0 | 0 | 0 | 0 | 0 | 0 | 4 | 2.99476
46 | 38 | 0 | 12 | 0 | 0 | 0 | 4 | 0 | 0 | 0 | 0 | 0 | 0 | 0 | 0 | 0 | 0 | 0 | 0 | 0 | 0 | 0 | 0 | 0 | 0 | 0 | 0 | 0 | 0 | 0 | 0 | 0 | 0 | 0 | 0 | 1 | 2.95
46 | 38 | 0 | 11 | 0 | 0 | 0 | 4 | 0 | 0 | 0 | 0 | 0 | 0 | 0 | 0 | 0 | 0 | 0 | 0 | 0 | 0 | 0 | 0 | 0 | 0 | 0 | 0 | 0 | 0 | 0 | 1 | 0 | 0 | 0 | 0 | 2 | 2.95
50 | 35 | 0 | 0 | 0 | 0 | 0 | 0 | 0 | 0 | 0 | 0 | 0 | 0 | 0 | 0 | 0 | 0 | 0 | 0 | 0 | 0 | 0 | 0 | 0 | 0 | 15 | 0 | 0 | 0 | 0 | 0 | 0 | 0 | 0 | 0 | 1 | 2.92
50 | 18.75 | 0 | 0 | 0 | 0 | 0 | 0 | 0 | 4 | 0 | 0 | 0 | 0 | 0 | 0 | 0 | 0 | 0 | 0 | 0 | 0 | 0 | 0 | 0 | 0 | 0 | 0 | 0 | 0 | 6.25 | 21 | 0 | 0 | 0 | 0 | 1 | 2.9
47 | 37 | 0 | 0 | 0 | 0 | 0 | 0 | 3 | 0 | 0 | 0 | 0 | 0 | 0 | 0 | 0 | 0 | 0 | 0 | 0 | 0 | 0 | 0 | 0 | 0 | 13 | 0 | 0 | 0 | 0 | 0 | 0 | 0 | 0 | 0 | 5 | 2.9
48 | 36 | 0 | 0 | 0 | 0 | 0 | 0 | 0 | 0 | 0 | 0 | 0 | 0 | 0 | 0 | 0 | 0 | 0 | 0 | 0 | 0 | 2 | 0 | 0 | 0 | 12 | 0 | 0 | 0 | 2 | 0 | 0 | 0 | 0 | 0 | 1 | 2.9
50 | 36 | 2 | 0 | 0 | 0 | 0 | 0 | 0 | 0 | 0 | 0 | 0 | 0 | 0 | 0 | 0 | 0 | 0 | 0 | 0 | 0 | 0 | 0 | 0 | 0 | 12 | 0 | 0 | 0 | 0 | 0 | 0 | 0 | 0 | 0 | 1 | 2.89474
48 | 36 | 0 | 0 | 0 | 0 | 0 | 0 | 0 | 0 | 0 | 0 | 0 | 0 | 0 | 0 | 0 | 0 | 0 | 0 | 0 | 0 | 0 | 0 | 0 | 0 | 14 | 0 | 0 | 0 | 2 | 0 | 0 | 0 | 0 | 0 | 1 | 2.85
51 | 37 | 0 | 12 | 0 | 0 | 0 | 0 | 0 | 0 | 0 | 0 | 0 | 0 | 0 | 0 | 0 | 0 | 0 | 0 | 0 | 0 | 0 | 0 | 0 | 0 | 0 | 0 | 0 | 0 | 0 | 0 | 0 | 0 | 0 | 0 | 2 | 2.8
46 | 38 | 0 | 11.5 | 0 | 0 | 0 | 4 | 0 | 0 | 0 | 0 | 0 | 0 | 0 | 0 | 0 | 0 | 0 | 0 | 0 | 0 | 0 | 0 | 0 | 0 | 0 | 0 | 0 | 0 | 0 | 0.5 | 0 | 0 | 0 | 0 | 1 | 2.8
50 | 38 | 0 | 12 | 0 | 0 | 0 | 0 | 0 | 0 | 0 | 0 | 0 | 0 | 0 | 0 | 0 | 0 | 0 | 0 | 0 | 0 | 0 | 0 | 0 | 0 | 0 | 0 | 0 | 0 | 0 | 0 | 0 | 0 | 0 | 0 | 2 | 2.75
50 | 38 | 0 | 0 | 0 | 0 | 0 | 2 | 0 | 0 | 0 | 0 | 0 | 0 | 0 | 0 | 0 | 0 | 0 | 0 | 0 | 0 | 0 | 0 | 0 | 0 | 10 | 0 | 0 | 0 | 0 | 0 | 0 | 0 | 0 | 0 | 3 | 2.64
40 | 50 | 0 | 1 | 0 | 0 | 0 | 0 | 0 | 0 | 0 | 0 | 0 | 0 | 0 | 0 | 0 | 0 | 0 | 0 | 0 | 0 | 0 | 0 | 0 | 0 | 9 | 0 | 0 | 0 | 0 | 0 | 0 | 0 | 0 | 0 | 2 | 2.62
55 | 18 | 0 | 0 | 0 | 0 | 0 | 0 | 0 | 0 | 0 | 0 | 0 | 0 | 0 | 0 | 0 | 0 | 0 | 0 | 0 | 0 | 0 | 0 | 0 | 0 | 0 | 0 | 0 | 0 | 0 | 27 | 0 | 0 | 0 | 0 | 1.5 | 2.6
50 | 35 | 14.5 | 0 | 0 | 0 | 0 | 0 | 0 | 0 | 0 | 0 | 0 | 0 | 0 | 0 | 0 | 0 | 0 | 0 | 0 | 0 | 0 | 0 | 0 | 0 | 0 | 0.5 | 0 | 0 | 0 | 0 | 0 | 0 | 0 | 0 | 1.8 | 2.6
45.7 | 37.9 | 0 | 0 | 0 | 0 | 0 | 4.9 | 0 | 0 | 0 | 0 | 0 | 0 | 0 | 0 | 0 | 0 | 0 | 0 | 0 | 0 | 0 | 0 | 0 | 0 | 11.5 | 0 | 0 | 0 | 0 | 0 | 0 | 0 | 0 | 0 | 1.93 | 2.6
48 | 36 | 0 | 0 | 0 | 0 | 0 | 0 | 0 | 0 | 0 | 0 | 0 | 0 | 0 | 0 | 0 | 0 | 0 | 0 | 0 | 0 | 1 | 0 | 0 | 0 | 13 | 0 | 0 | 0 | 2 | 0 | 0 | 0 | 0 | 0 | 1 | 2.55
50 | 17.5 | 0 | 0 | 0 | 0 | 0 | 0 | 0 | 0 | 0 | 0 | 0 | 0 | 0 | 0 | 0 | 0 | 0 | 0 | 0 | 0 | 0 | 0 | 0 | 0 | 0 | 0 | 0 | 0 | 7.5 | 25 | 0 | 0 | 0 | 0 | 1 | 2.54958
50 | 36 | 1 | 0 | 0 | 0 | 0 | 0 | 0 | 0 | 0 | 0 | 0 | 0 | 0 | 0 | 0 | 0 | 0 | 0 | 0 | 0 | 0 | 0 | 0 | 0 | 13 | 0 | 0 | 0 | 0 | 0 | 0 | 0 | 0 | 0 | 1 | 2.50627
55 | 0 | 0 | 0 | 0 | 0 | 0 | 0 | 0 | 0 | 0 | 0 | 19 | 0 | 0 | 0 | 0 | 0 | 0 | 0 | 0 | 0 | 0 | 0 | 0 | 0 | 0 | 0 | 0 | 0 | 0 | 26 | 0 | 0 | 0 | 0 | 3 | 2.5
45 | 37 | 12 | 0 | 0 | 0 | 1 | 5 | 0 | 0 | 0 | 0 | 0 | 0 | 0 | 0 | 0 | 0 | 0 | 0 | 0 | 0 | 0 | 0 | 0 | 0 | 0 | 0 | 0 | 0 | 0 | 0 | 0 | 0 | 0 | 0 | 1.5 | 2.5
49.4 | 38.5 | 0 | 0 | 0 | 0 | 0 | 0 | 0 | 0 | 0 | 0 | 0 | 0 | 0 | 0 | 0 | 0 | 0 | 0 | 0 | 0 | 0 | 0 | 0 | 0 | 12.1 | 0 | 0 | 0 | 0 | 0 | 0 | 0 | 0 | 0 | 3 | 2.49215
50 | 29 | 0 | 0 | 0 | 0 | 0 | 0 | 0 | 0 | 0 | 0.2 | 0 | 0 | 0 | 0 | 0 | 0 | 0 | 0 | 0 | 0 | 0 | 0 | 0 | 0 | 0 | 0 | 0 | 0 | 0 | 20.8 | 0 | 0 | 0 | 0 | 2 | 2.46094
4 | 0 | 0 | 0 | 0 | 0 | 0 | 0 | 0 | 36 | 0 | 0 | 0 | 0 | 0 | 0 | 0 | 0 | 0 | 0 | 0 | 0 | 0 | 0 | 0 | 0 | 0 | 0 | 0 | 0 | 0 | 60 | 0 | 0 | 0 | 0 | 2 | 2.45
48 | 35 | 0 | 0 | 0 | 0 | 4 | 1.5 | 0 | 0 | 0 | 0 | 0 | 0 | 0 | 0 | 0 | 0 | 0 | 0 | 0 | 0 | 0 | 0 | 0 | 0 | 11.5 | 0 | 0 | 0 | 0 | 0 | 0 | 0 | 0 | 0 | 5 | 2.43
50 | 17.75 | 0 | 0 | 0 | 0 | 0 | 0 | 0 | 0 | 0 | 0 | 0 | 0 | 0 | 0 | 0 | 0 | 0 | 0 | 0 | 0 | 0 | 0 | 0 | 0 | 0 | 0 | 0 | 0 | 7.25 | 25 | 0 | 0 | 0 | 0 | 0.5 | 2.43
50 | 18.25 | 0 | 0 | 0 | 0 | 0 | 0 | 0 | 0 | 0 | 0 | 0 | 0 | 0 | 0 | 0 | 0 | 0 | 0 | 0 | 0 | 0 | 0 | 0 | 0 | 0 | 0 | 0 | 0 | 6.75 | 25 | 0 | 0 | 0 | 0 | 0.5 | 2.41
50 | 40 | 0 | 0 | 0 | 0 | 0 | 0 | 0 | 0 | 0 | 0 | 0 | 0 | 0 | 0 | 0 | 0 | 0 | 0 | 0 | 0 | 0 | 0 | 0 | 0 | 10 | 0 | 0 | 0 | 0 | 0 | 0 | 0 | 0 | 0 | 4 | 2.38
33 | 30 | 0 | 0 | 0 | 0 | 0 | 17 | 0 | 0 | 0 | 0 | 0 | 0 | 0 | 0 | 0 | 0 | 0 | 0 | 0 | 0 | 20 | 0 | 0 | 0 | 0 | 0 | 0 | 0 | 0 | 0 | 0 | 0 | 0 | 0 | 5 | 2.28902
43 | 46 | 0 | 0 | 0 | 0 | 0 | 0 | 0 | 0 | 0 | 0 | 0 | 0 | 0 | 2 | 0 | 0 | 0 | 0 | 0 | 0 | 0 | 0 | 0 | 0 | 9 | 0 | 0 | 0 | 0 | 0 | 0 | 0 | 0 | 0 | 0.5 | 2.23
43 | 45 | 0 | 0 | 0 | 0 | 0 | 0 | 0 | 0 | 0 | 0 | 0 | 0 | 0 | 0 | 0 | 0 | 0 | 0 | 0 | 0 | 0 | 0 | 0 | 0 | 11 | 5 | 0 | 0 | 0 | 0 | 0 | 0 | 0 | 0 | 1 | 2.2
50 | 25 | 0 | 0 | 0 | 0 | 0 | 0 | 0 | 7.5 | 0 | 0 | 0 | 0 | 0 | 0 | 0 | 0 | 0 | 0 | 0 | 0 | 0 | 0 | 0 | 0 | 0 | 0 | 0 | 0 | 0 | 17.5 | 0 | 0 | 0 | 0 | 5 | 2.2
50 | 36 | 0 | 14 | 0 | 0 | 0 | 0 | 0 | 0 | 0 | 0 | 0 | 0 | 0 | 0 | 0 | 0 | 0 | 0 | 0 | 0 | 0 | 0 | 0 | 0 | 0 | 0 | 0 | 0 | 0 | 0 | 0 | 0 | 0 | 0 | 2 | 2.19
50 | 39 | 0 | 0 | 0 | 0 | 0 | 1 | 0 | 0 | 0 | 0 | 0 | 0 | 0 | 0 | 0 | 0 | 0 | 0 | 0 | 0 | 0 | 0 | 0 | 0 | 10 | 0 | 0 | 0 | 0 | 0 | 0 | 0 | 0 | 0 | 5 | 2.19
43 | 46 | 0 | 0 | 0 | 0 | 0 | 0 | 0 | 0 | 0 | 0 | 0 | 0 | 0 | 0 | 0 | 0 | 0 | 0 | 0 | 0 | 2 | 0 | 0 | 0 | 9 | 0 | 0 | 0 | 0 | 0 | 0 | 0 | 0 | 0 | 1 | 2.18254
48.4 | 38.5 | 0 | 0 | 0 | 0 | 0 | 0 | 0 | 0 | 0 | 0 | 1.1 | 0 | 0 | 0 | 0 | 0 | 0 | 0 | 0 | 0 | 0 | 0 | 0 | 0 | 12 | 0 | 0 | 0 | 0 | 0 | 0 | 0 | 0 | 0 | 2 | 2.17
48 | 35 | 0 | 0 | 0 | 0 | 2 | 1.5 | 0 | 0 | 0 | 0 | 0 | 0 | 0 | 0 | 0 | 0 | 0 | 0 | 0 | 0 | 0 | 0 | 0 | 0 | 13.5 | 0 | 0 | 0 | 0 | 0 | 0 | 0 | 0 | 0 | 2 | 2.12
49 | 38.4 | 0 | 11.7 | 0 | 0 | 0.9 | 0 | 0 | 0 | 0 | 0 | 0 | 0 | 0 | 0 | 0 | 0 | 0 | 0 | 0 | 0 | 0 | 0 | 0 | 0 | 0 | 0 | 0 | 0 | 0 | 0 | 0 | 0 | 0 | 0 | 1 | 2.08
48 | 35 | 0 | 0 | 0 | 0 | 2 | 1.5 | 0 | 0 | 0 | 0 | 0 | 0 | 0 | 0 | 0 | 0 | 0 | 0 | 0 | 0 | 0 | 0 | 0 | 0 | 13.5 | 0 | 0 | 0 | 0 | 0 | 0 | 0 | 0 | 0 | 2 | 2.07
40 | 50 | 0 | 0 | 0 | 0 | 0 | 0 | 0 | 0 | 0 | 0 | 0 | 0 | 0 | 3 | 0 | 0 | 0 | 0 | 0 | 0 | 0 | 0 | 0 | 0 | 7 | 0 | 0 | 0 | 0 | 0 | 0 | 0 | 0 | 0 | 3 | 2.06285
48 | 35 | 0 | 0 | 0 | 0 | 1 | 1.5 | 0 | 0 | 0 | 0 | 0 | 0 | 0 | 0 | 0 | 0 | 0 | 0 | 0 | 0 | 0 | 0 | 0 | 0 | 14.5 | 0 | 0 | 0 | 0 | 0 | 0 | 0 | 0 | 0 | 1 | 2.05
46 | 38 | 0 | 10 | 0 | 0 | 0 | 4 | 0 | 2 | 0 | 0 | 0 | 0 | 0 | 0 | 0 | 0 | 0 | 0 | 0 | 0 | 0 | 0 | 0 | 0 | 0 | 0 | 0 | 0 | 0 | 0 | 0 | 0 | 0 | 0 | 1 | 2.05
50 | 29 | 0 | 0 | 0 | 0 | 0 | 0 | 0 | 0 | 0 | 0 | 0 | 0 | 0 | 0 | 0 | 0 | 0 | 0 | 0 | 0 | 0 | 0 | 0 | 0 | 0 | 0 | 0 | 0 | 0 | 21 | 0 | 0 | 0 | 0 | 2 | 2.03
43 | 41 | 0 | 0 | 0 | 0 | 0 | 5 | 0 | 0 | 0 | 0 | 0 | 0 | 0 | 0 | 0 | 0 | 0 | 0 | 0 | 0 | 0 | 0 | 0 | 0 | 11 | 0 | 0 | 0 | 0 | 0 | 0 | 0 | 0 | 0 | 0.03 | 2.03
40 | 50 | 0 | 0 | 0 | 0 | 0 | 0 | 0 | 0 | 0 | 0 | 0 | 0 | 0 | 1 | 0 | 0 | 0 | 0 | 0 | 0 | 0 | 0 | 0 | 0 | 9 | 0 | 0 | 0 | 0 | 0 | 0 | 0 | 0 | 0 | 1 | 2.02454
40 | 50 | 0 | 0 | 0 | 0 | 0 | 0 | 0 | 0 | 0 | 0 | 0 | 0 | 0 | 0 | 0 | 0 | 0 | 0 | 0 | 0 | 0 | 0 | 0 | 0 | 10 | 0 | 0 | 0 | 0 | 0 | 0 | 0 | 0 | 0 | 1 | 2.02247
8 | 0 | 0 | 0 | 0 | 0 | 0 | 0 | 0 | 32 | 0 | 0 | 0 | 0 | 0 | 0 | 0 | 0 | 0 | 0 | 0 | 0 | 0 | 0 | 0 | 0 | 0 | 0 | 0 | 0 | 0 | 60 | 0 | 0 | 0 | 0 | 2 | 2.02
50 | 34 | 16 | 0 | 0 | 0 | 0 | 0 | 0 | 0 | 0 | 0 | 0 | 0 | 0 | 0 | 0 | 0 | 0 | 0 | 0 | 0 | 0 | 0 | 0 | 0 | 0 | 0 | 0 | 0 | 0 | 0 | 0 | 0 | 0 | 0 | 1.3 | 2.01
8.25 | 0 | 0 | 0 | 0 | 0 | 0 | 8.25 | 0 | 0 | 0 | 0 | 71.5 | 0 | 0 | 0 | 0 | 0 | 0 | 0 | 7 | 0 | 0 | 0 | 0 | 0 | 0 | 4 | 0 | 0 | 1 | 0 | 0 | 0 | 0 | 0 | 1.5 | 2
31.5 | 50 | 0 | 0 | 0 | 0 | 0 | 8.5 | 0 | 0 | 0 | 0 | 0 | 0 | 0 | 0 | 0 | 0 | 0 | 0 | 0 | 0 | 10 | 0 | 0 | 0 | 0 | 0 | 0 | 0 | 0 | 0 | 0 | 0 | 0 | 0 | 1 | 2
57.2 | 15.9 | 0 | 0 | 0 | 0 | 0 | 0 | 0 | 0 | 0 | 0 | 0 | 0 | 0 | 0 | 0 | 0 | 0 | 0 | 0 | 0 | 0 | 0 | 0 | 0 | 0 | 0 | 0 | 0 | 0 | 27 | 0 | 0 | 0 | 0 | 5 | 2
50 | 35 | 15 | 0 | 0 | 0 | 0 | 0 | 0 | 0 | 0 | 0 | 0 | 0 | 0 | 0 | 0 | 0 | 0 | 0 | 0 | 0 | 0 | 0 | 0 | 0 | 0 | 0 | 0 | 0 | 0 | 0 | 0 | 0 | 0 | 0 | 1.8 | 2
50 | 39 | 0 | 0 | 0 | 0 | 0 | 1 | 0 | 0 | 0 | 0 | 0 | 0 | 0 | 0 | 0 | 0 | 0 | 0 | 0 | 0 | 0 | 0 | 0 | 0 | 10 | 0 | 0 | 0 | 0 | 0 | 0 | 0 | 0 | 0 | 4 | 1.97
48 | 35 | 0 | 0 | 0 | 0 | 4 | 1.5 | 0 | 0 | 0 | 0 | 0 | 0 | 0 | 0 | 0 | 0 | 0 | 0 | 0 | 0 | 0 | 0 | 0 | 0 | 11.5 | 0 | 0 | 0 | 0 | 0 | 0 | 0 | 0 | 0 | 5 | 1.97
48 | 35 | 0 | 0 | 0 | 0 | 4 | 1.5 | 0 | 0 | 0 | 0 | 0 | 0 | 0 | 0 | 0 | 0 | 0 | 0 | 0 | 0 | 0 | 0 | 0 | 0 | 11.5 | 0 | 0 | 0 | 0 | 0 | 0 | 0 | 0 | 0 | 4 | 1.96
33 | 30 | 0 | 0 | 0 | 0 | 0 | 17 | 0 | 0 | 0 | 0 | 0 | 0 | 0 | 0 | 0 | 0 | 0 | 0 | 0 | 0 | 20 | 0 | 0 | 0 | 0 | 0 | 0 | 0 | 0 | 0 | 0 | 0 | 0 | 0 | 4 | 1.91112
50 | 50 | 0 | 0 | 0 | 0 | 0 | 0 | 0 | 0 | 0 | 0 | 0 | 0 | 0 | 0 | 0 | 0 | 0 | 0 | 0 | 0 | 0 | 0 | 0 | 0 | 0 | 0 | 0 | 0 | 0 | 0 | 0 | 0 | 0 | 0 | 1 | 1.91
55 | 0 | 0 | 0 | 0 | 0 | 0 | 0 | 0 | 0 | 0 | 0 | 19 | 0 | 0 | 0 | 0 | 0 | 0 | 0 | 0 | 0 | 0 | 0 | 0 | 0 | 0 | 0 | 0 | 0 | 0 | 26 | 0 | 0 | 0 | 0 | 2 | 1.9
43 | 46 | 0 | 0 | 0 | 0 | 0 | 0 | 0 | 0 | 0 | 0 | 0 | 0 | 0 | 0 | 0 | 0 | 0 | 0 | 0 | 0 | 6 | 0 | 0 | 0 | 5 | 0 | 0 | 0 | 0 | 0 | 0 | 0 | 0 | 0 | 3 | 1.88497
48 | 40 | 0 | 12 | 0 | 0 | 0 | 0 | 0 | 0 | 0 | 0 | 0 | 0 | 0 | 0 | 0 | 0 | 0 | 0 | 0 | 0 | 0 | 0 | 0 | 0 | 0 | 0 | 0 | 0 | 0 | 0 | 0 | 0 | 0 | 0 | 1 | 1.88
50 | 42 | 0 | 8 | 0 | 0 | 0 | 0 | 0 | 0 | 0 | 0 | 0 | 0 | 0 | 0 | 0 | 0 | 0 | 0 | 0 | 0 | 0 | 0 | 0 | 0 | 0 | 0 | 0 | 0 | 0 | 0 | 0 | 0 | 0 | 0 | 1 | 1.84
49.4 | 38.5 | 0 | 0 | 0 | 0 | 0 | 0 | 0 | 0 | 0 | 0 | 0 | 0 | 0 | 0 | 0 | 0 | 0 | 0 | 0 | 0 | 0 | 0 | 0 | 0 | 12.1 | 0 | 0 | 0 | 0 | 0 | 0 | 0 | 0 | 0 | 2 | 1.82199
5.5 | 0 | 0 | 0 | 0 | 0 | 0 | 5.5 | 0 | 0 | 0 | 0 | 77 | 0 | 0 | 0 | 0 | 0 | 0 | 0 | 7 | 0 | 0 | 0 | 0 | 0 | 0 | 4 | 0 | 0 | 1 | 0 | 0 | 0 | 0 | 0 | 1.5 | 1.8
11 | 0 | 0 | 0 | 0 | 0 | 0 | 11 | 0 | 0 | 0 | 0 | 66 | 0 | 0 | 0 | 0 | 0 | 0 | 0 | 7 | 0 | 0 | 0 | 0 | 0 | 0 | 4 | 0 | 0 | 1 | 0 | 0 | 0 | 0 | 0 | 1.5 | 1.8
40 | 40 | 0 | 10 | 0 | 0 | 0 | 9 | 0 | 0 | 0 | 0 | 0 | 0 | 0 | 0 | 0 | 0 | 0 | 0 | 0 | 0 | 0 | 0 | 0 | 0 | 0 | 0 | 0 | 0 | 0 | 0 | 0 | 0 | 0 | 0 | 1 | 1.78
50 | 38 | 0 | 0 | 0 | 0 | 0 | 2 | 0 | 0 | 0 | 0 | 0 | 0 | 0 | 0 | 0 | 0 | 0 | 0 | 0 | 0 | 0 | 0 | 0 | 0 | 10 | 0 | 0 | 0 | 0 | 0 | 0 | 0 | 0 | 0 | 2 | 1.74
40.5 | 40 | 0 | 10 | 0 | 0 | 0 | 9.5 | 0 | 0 | 0 | 0 | 0 | 0 | 0 | 0 | 0 | 0 | 0 | 0 | 0 | 0 | 0 | 0 | 0 | 0 | 0 | 0 | 0 | 0 | 0 | 0 | 0 | 0 | 0 | 0 | 1 | 1.72
40 | 50 | 0 | 0 | 0 | 0 | 0 | 0 | 0 | 0 | 0 | 0 | 0 | 0 | 0 | 2 | 0 | 0 | 0 | 0 | 0 | 0 | 0 | 0 | 0 | 0 | 8 | 0 | 0 | 0 | 0 | 0 | 0 | 0 | 0 | 0 | 1 | 1.66667
50 | 40 | 0 | 0 | 0 | 0 | 0 | 0 | 0 | 0 | 0 | 0 | 0 | 0 | 0 | 0 | 0 | 0 | 0 | 0 | 0 | 0 | 0 | 0 | 0 | 0 | 10 | 0 | 0 | 0 | 0 | 0 | 0 | 0 | 0 | 0 | 3 | 1.63
50 | 34 | 16 | 0 | 0 | 0 | 0 | 0 | 0 | 0 | 0 | 0 | 0 | 0 | 0 | 0 | 0 | 0 | 0 | 0 | 0 | 0 | 0 | 0 | 0 | 0 | 0 | 0 | 0 | 0 | 0 | 0 | 0 | 0 | 0 | 0 | 1 | 1.61
1 | 25 | 0 | 0 | 0 | 0 | 0 | 0 | 0 | 0 | 0 | 0 | 49 | 0 | 0 | 0 | 0 | 0 | 0 | 0 | 0 | 0 | 0 | 0 | 0 | 0 | 0 | 0 | 0 | 0 | 0 | 25 | 0 | 0 | 0 | 0 | 3 | 1.6
50.7 | 34.3 | 0 | 0 | 0 | 0 | 0 | 0 | 0 | 0 | 0 | 0 | 0 | 0 | 0 | 0 | 0 | 0 | 0 | 0 | 0 | 0 | 0 | 0 | 0 | 0 | 15 | 0 | 0 | 0 | 0 | 0 | 0 | 0 | 0 | 0 | 1.93 | 1.6
50 | 40 | 0 | 10 | 0 | 0 | 0 | 0 | 0 | 0 | 0 | 0 | 0 | 0 | 0 | 0 | 0 | 0 | 0 | 0 | 0 | 0 | 0 | 0 | 0 | 0 | 0 | 0 | 0 | 0 | 0 | 0 | 0 | 0 | 0 | 0 | 1 | 1.55
0 | 30 | 10 | 0 | 0 | 0 | 0 | 0 | 60 | 0 | 0 | 0 | 0 | 0 | 0 | 0 | 0 | 0 | 0 | 0 | 0 | 0 | 0 | 0 | 0 | 0 | 0 | 0 | 0 | 0 | 0 | 0 | 0 | 0 | 0 | 0 | 2 | 1.53
33 | 30 | 0 | 0 | 0 | 0 | 0 | 17 | 0 | 0 | 0 | 0 | 0 | 0 | 0 | 0 | 0 | 0 | 0 | 0 | 0 | 0 | 20 | 0 | 0 | 0 | 0 | 0 | 0 | 0 | 0 | 0 | 0 | 0 | 0 | 0 | 3 | 1.51332
5 | 25 | 0 | 0 | 0 | 0 | 0 | 0 | 0 | 0 | 0 | 0 | 45 | 0 | 0 | 0 | 0 | 0 | 0 | 0 | 0 | 0 | 0 | 0 | 0 | 0 | 0 | 0 | 0 | 0 | 0 | 25 | 0 | 0 | 0 | 0 | 3 | 1.5
7 | 25 | 0 | 0 | 0 | 0 | 0 | 0 | 0 | 0 | 0 | 0 | 43 | 0 | 0 | 0 | 0 | 0 | 0 | 0 | 0 | 0 | 0 | 0 | 0 | 0 | 0 | 0 | 0 | 0 | 0 | 25 | 0 | 0 | 0 | 0 | 3 | 1.5
0 | 30 | 0 | 0 | 0 | 0 | 0 | 0 | 60 | 0 | 0 | 0 | 0 | 0 | 0 | 0 | 0 | 0 | 0 | 0 | 0 | 0 | 0 | 0 | 0 | 0 | 0 | 0 | 0 | 0 | 0 | 10 | 0 | 0 | 0 | 0 | 2 | 1.49
48 | 35 | 0 | 0 | 0 | 0 | 4 | 1.5 | 0 | 0 | 0 | 0 | 0 | 0 | 0 | 0 | 0 | 0 | 0 | 0 | 0 | 0 | 0 | 0 | 0 | 0 | 11.5 | 0 | 0 | 0 | 0 | 0 | 0 | 0 | 0 | 0 | 3 | 1.48
51 | 37 | 0 | 12 | 0 | 0 | 0 | 0 | 0 | 0 | 0 | 0 | 0 | 0 | 0 | 0 | 0 | 0 | 0 | 0 | 0 | 0 | 0 | 0 | 0 | 0 | 0 | 0 | 0 | 0 | 0 | 0 | 0 | 0 | 0 | 0 | 1 | 1.48
50 | 39 | 0 | 0 | 0 | 0 | 0 | 1 | 0 | 0 | 0 | 0 | 0 | 0 | 0 | 0 | 0 | 0 | 0 | 0 | 0 | 0 | 0 | 0 | 0 | 0 | 10 | 0 | 0 | 0 | 0 | 0 | 0 | 0 | 0 | 0 | 3 | 1.46
48 | 35 | 0 | 0 | 0 | 0 | 4 | 1.5 | 0 | 0 | 0 | 0 | 0 | 0 | 0 | 0 | 0 | 0 | 0 | 0 | 0 | 0 | 0 | 0 | 0 | 0 | 11.5 | 0 | 0 | 0 | 0 | 0 | 0 | 0 | 0 | 0 | 4 | 1.46
54 | 9.5 | 0 | 0 | 0 | 0 | 0 | 0 | 0 | 0 | 0 | 0 | 9.5 | 0 | 0 | 0 | 0 | 0 | 0 | 0 | 0 | 0 | 0 | 0 | 0 | 0 | 0 | 0 | 0 | 0 | 0 | 27 | 0 | 0 | 0 | 0 | 2 | 1.44
12 | 0 | 0 | 0 | 0 | 0 | 0 | 0 | 0 | 28 | 0 | 0 | 0 | 0 | 0 | 0 | 0 | 0 | 0 | 0 | 0 | 0 | 0 | 0 | 0 | 0 | 0 | 0 | 0 | 0 | 0 | 60 | 0 | 0 | 0 | 0 | 2 | 1.42
46 | 38 | 0 | 11 | 0 | 0 | 0 | 4 | 0 | 0 | 0 | 0 | 0 | 0 | 0 | 0 | 0 | 0 | 0 | 0 | 0 | 0 | 0 | 0 | 0 | 0 | 0 | 0 | 0 | 0 | 0 | 1 | 0 | 0 | 0 | 0 | 1 | 1.42
2.75 | 0 | 0 | 0 | 0 | 0 | 0 | 2.75 | 0 | 0 | 0 | 0 | 82.5 | 0 | 0 | 0 | 0 | 0 | 0 | 0 | 7 | 0 | 0 | 0 | 0 | 0 | 0 | 4 | 0 | 0 | 1 | 0 | 0 | 0 | 0 | 0 | 1.5 | 1.4
3 | 25 | 0 | 0 | 0 | 0 | 0 | 0 | 0 | 0 | 0 | 0 | 47 | 0 | 0 | 0 | 0 | 0 | 0 | 0 | 0 | 0 | 0 | 0 | 0 | 0 | 0 | 0 | 0 | 0 | 0 | 25 | 0 | 0 | 0 | 0 | 3 | 1.4
1 | 0 | 0 | 0 | 0 | 0 | 0 | 0 | 0 | 0 | 0 | 0 | 88 | 0 | 0 | 0 | 0 | 0 | 0 | 0 | 7 | 0 | 0 | 0 | 0 | 0 | 0 | 4 | 0 | 0 | 0 | 0 | 0 | 0 | 0 | 0 | 1.5 | 1.32
48.4 | 38.5 | 0 | 0 | 0 | 0 | 0 | 0 | 0 | 0 | 0 | 0 | 1.1 | 0 | 0 | 0 | 0 | 0 | 0 | 0 | 0 | 0 | 0 | 0 | 0 | 0 | 12 | 0 | 0 | 0 | 0 | 0 | 0 | 0 | 0 | 0 | 1.5 | 1.31
55.3 | 18.1 | 0 | 0 | 0 | 0 | 0 | 0 | 0 | 0 | 0 | 0 | 0 | 0 | 0 | 0 | 0 | 0 | 0 | 0 | 0 | 0 | 0 | 0 | 0 | 0 | 0 | 0 | 0 | 0 | 0 | 26.6 | 0 | 0 | 0 | 0 | 1.2 | 1.3
56 | 19 | 0 | 0 | 0 | 0 | 0 | 0 | 0 | 0 | 0 | 0 | 0 | 0 | 0 | 0 | 0 | 0 | 0 | 0 | 0 | 0 | 0 | 0 | 0 | 0 | 25 | 0 | 0 | 0 | 0 | 0 | 0 | 0 | 0 | 0 | 3 | 1.25284
6.64975 | 0 | 0 | 0 | 0 | 0 | 5.26025 | 19.94925 | 0 | 0 | 0 | 0 | 39.8985 | 0 | 0 | 0 | 4.9625 | 0 | 0 | 0 | 0 | 0 | 0 | 0 | 0 | 0 | 0 | 22.52975 | 0 | 0 | 0.75 | 0 | 0 | 0 | 0 | 0 | 2 | 1.25
50 | 29 | 0 | 0 | 0 | 0 | 0 | 0 | 0 | 0 | 0 | 0 | 0 | 0 | 0 | 0 | 0 | 0 | 0 | 0 | 0 | 0 | 0 | 0 | 0 | 0 | 0 | 0 | 0 | 0 | 0 | 21 | 0 | 0 | 0 | 0 | 1.5 | 1.25
55 | 0 | 0 | 0 | 0 | 0 | 0 | 0 | 0 | 0 | 0 | 0 | 19 | 0 | 0 | 0 | 0 | 0 | 0 | 0 | 0 | 0 | 0 | 0 | 0 | 0 | 0 | 0 | 0 | 0 | 0 | 26 | 0 | 0 | 0 | 0 | 1 | 1.25
50 | 34 | 16 | 0 | 0 | 0 | 0 | 0 | 0 | 0 | 0 | 0 | 0 | 0 | 0 | 0 | 0 | 0 | 0 | 0 | 0 | 0 | 0 | 0 | 0 | 0 | 0 | 0 | 0 | 0 | 0 | 0 | 0 | 0 | 0 | 0 | 0.7 | 1.22
50 | 40 | 0 | 0 | 0 | 0 | 0 | 0 | 0 | 0 | 0 | 0 | 0 | 0 | 0 | 0 | 0 | 0 | 0 | 0 | 0 | 0 | 0 | 0 | 0 | 0 | 10 | 0 | 0 | 0 | 0 | 0 | 0 | 0 | 0 | 0 | 2 | 1.2
50 | 29 | 0 | 0 | 0 | 0 | 0 | 0 | 0 | 0 | 0 | 0.2 | 0 | 0 | 0 | 0 | 0 | 0 | 0 | 0 | 0 | 0 | 0 | 0 | 0 | 0 | 0 | 0 | 0 | 0 | 0 | 20.8 | 0 | 0 | 0 | 0 | 1 | 1.19531
43 | 46 | 0 | 0 | 0 | 0 | 0 | 0 | 0 | 0 | 0 | 0 | 0 | 0 | 0 | 0 | 0 | 0 | 0 | 0 | 0 | 0 | 3 | 0 | 0 | 0 | 8 | 0 | 0 | 0 | 0 | 0 | 0 | 0 | 0 | 0 | 3 | 1.17131
54 | 9.5 | 0 | 0 | 0 | 0 | 0 | 0 | 0 | 0 | 0 | 0 | 9.5 | 0 | 0 | 0 | 0 | 0 | 0 | 0 | 0 | 0 | 0 | 0 | 0 | 0 | 0 | 0 | 0 | 0 | 0 | 27 | 0 | 0 | 0 | 0 | 1.5 | 1.16
48 | 36 | 0 | 0 | 0 | 0 | 0 | 0 | 0 | 0 | 0 | 0 | 0 | 0 | 0 | 0 | 0 | 0 | 0 | 0 | 0 | 0 | 3 | 0 | 0 | 0 | 11 | 0 | 0 | 0 | 2 | 0 | 0 | 0 | 0 | 0 | 1 | 1.16
50 | 39 | 0 | 0 | 0 | 0 | 0 | 1 | 0 | 0 | 0 | 0 | 0 | 0 | 0 | 0 | 0 | 0 | 0 | 0 | 0 | 0 | 0 | 0 | 0 | 0 | 10 | 0 | 0 | 0 | 0 | 0 | 0 | 0 | 0 | 0 | 2 | 1.16
50 | 34 | 0 | 8 | 0 | 0 | 0 | 0 | 0 | 8 | 0 | 0 | 0 | 0 | 0 | 0 | 0 | 0 | 0 | 0 | 0 | 0 | 0 | 0 | 0 | 0 | 0 | 0 | 0 | 0 | 0 | 0 | 0 | 0 | 0 | 0 | 1.5 | 1.13
33 | 30 | 0 | 0 | 0 | 0 | 0 | 17 | 0 | 0 | 0 | 0 | 0 | 0 | 0 | 0 | 0 | 0 | 0 | 0 | 0 | 0 | 20 | 0 | 0 | 0 | 0 | 0 | 0 | 0 | 0 | 0 | 0 | 0 | 0 | 0 | 2 | 1.11568
27.9 | 0 | 0 | 0 | 0 | 0 | 0 | 0 | 0 | 0 | 0 | 0 | 65.1 | 0 | 0 | 0 | 0 | 0 | 0 | 7 | 0 | 0 | 0 | 0 | 0 | 0 | 0 | 0 | 0 | 0 | 0 | 0 | 0 | 0 | 0 | 0 | 5 | 1.11
38 | 0 | 0 | 0 | 0 | 0 | 0 | 0 | 0 | 0 | 0 | 0 | 40 | 0 | 0 | 0 | 0 | 0 | 0 | 0 | 0 | 0 | 0 | 0 | 4 | 0 | 0 | 18 | 0 | 0 | 0 | 0 | 0 | 0 | 0 | 0 | 1 | 1.1
50 | 36 | 0 | 0 | 0 | 0 | 0 | 1 | 0 | 0 | 0 | 0 | 0 | 0 | 0 | 0 | 0 | 0 | 0 | 0 | 0 | 0 | 0 | 0 | 0 | 0 | 13 | 0 | 0 | 0 | 0 | 0 | 0 | 0 | 0 | 0 | 1.9 | 1.1
50 | 36 | 0 | 0 | 0 | 0 | 0 | 0 | 0 | 0 | 0 | 0 | 0 | 0 | 0 | 0 | 0 | 0 | 0 | 0 | 0 | 0 | 0 | 0 | 0 | 0 | 14 | 0 | 0 | 0 | 0 | 0 | 0 | 0 | 0 | 0 | 1 | 1.09804
56 | 19 | 0 | 0 | 0 | 0 | 0 | 0 | 0 | 0 | 0 | 0 | 0 | 0 | 0 | 0 | 0 | 0 | 0 | 0 | 0 | 0 | 0 | 0 | 0 | 0 | 25 | 0 | 0 | 0 | 0 | 0 | 0 | 0 | 0 | 0 | 2.5 | 1.06989
48 | 35 | 0 | 0 | 0 | 0 | 2 | 1.5 | 0 | 0 | 0 | 0 | 0 | 0 | 0 | 0 | 0 | 0 | 0 | 0 | 0 | 0 | 0 | 0 | 0 | 0 | 13.5 | 0 | 0 | 0 | 0 | 0 | 0 | 0 | 0 | 0 | 1 | 1.06
41 | 39.5 | 0 | 0 | 0 | 0 | 0 | 0 | 0 | 0 | 0 | 0 | 8.5 | 0 | 0 | 0 | 0 | 0 | 0 | 0 | 0 | 0 | 0 | 0 | 0 | 0 | 11 | 0 | 0 | 0 | 0 | 0 | 0 | 0 | 0 | 0 | 1.4 | 1.02
41 | 37.5 | 0 | 0 | 0 | 0 | 0 | 0 | 0 | 0 | 0 | 0 | 10.5 | 0 | 0 | 0 | 0 | 0 | 0 | 0 | 0 | 0 | 0 | 0 | 0 | 0 | 11 | 0 | 0 | 0 | 0 | 0 | 0 | 0 | 0 | 0 | 1.4 | 1
50 | 34 | 0 | 8 | 0 | 0 | 0 | 0 | 0 | 8 | 0 | 0 | 0 | 0 | 0 | 0 | 0 | 0 | 0 | 0 | 0 | 0 | 0 | 0 | 0 | 0 | 0 | 0 | 0 | 0 | 0 | 0 | 0 | 0 | 0 | 0 | 1.5 | 0.99
48 | 35 | 0 | 0 | 0 | 0 | 4 | 1.5 | 0 | 0 | 0 | 0 | 0 | 0 | 0 | 0 | 0 | 0 | 0 | 0 | 0 | 0 | 0 | 0 | 0 | 0 | 11.5 | 0 | 0 | 0 | 0 | 0 | 0 | 0 | 0 | 0 | 2 | 0.97
48 | 35 | 0 | 0 | 0 | 0 | 4 | 1.5 | 0 | 0 | 0 | 0 | 0 | 0 | 0 | 0 | 0 | 0 | 0 | 0 | 0 | 0 | 0 | 0 | 0 | 0 | 11.5 | 0 | 0 | 0 | 0 | 0 | 0 | 0 | 0 | 0 | 3 | 0.97
49.4 | 38.5 | 0 | 0 | 0 | 0 | 0 | 0 | 0 | 0 | 0 | 0 | 0 | 0 | 0 | 0 | 0 | 0 | 0 | 0 | 0 | 0 | 0 | 0 | 0 | 0 | 12.1 | 0 | 0 | 0 | 0 | 0 | 0 | 0 | 0 | 0 | 1 | 0.921466
50 | 34 | 16 | 0 | 0 | 0 | 0 | 0 | 0 | 0 | 0 | 0 | 0 | 0 | 0 | 0 | 0 | 0 | 0 | 0 | 0 | 0 | 0 | 0 | 0 | 0 | 0 | 0 | 0 | 0 | 0 | 0 | 0 | 0 | 0 | 0 | 0.5 | 0.91
50 | 38 | 0 | 0 | 0 | 0 | 0 | 2 | 0 | 0 | 0 | 0 | 0 | 0 | 0 | 0 | 0 | 0 | 0 | 0 | 0 | 0 | 0 | 0 | 0 | 0 | 10 | 0 | 0 | 0 | 0 | 0 | 0 | 0 | 0 | 0 | 1 | 0.91
56 | 19 | 0 | 0 | 0 | 0 | 0 | 0 | 0 | 0 | 0 | 0 | 0 | 0 | 0 | 0 | 0 | 0 | 0 | 0 | 0 | 0 | 0 | 0 | 0 | 0 | 25 | 0 | 0 | 0 | 0 | 0 | 0 | 0 | 0 | 0 | 2 | 0.871023
50 | 34 | 0 | 8 | 0 | 0 | 0 | 0 | 0 | 8 | 0 | 0 | 0 | 0 | 0 | 0 | 0 | 0 | 0 | 0 | 0 | 0 | 0 | 0 | 0 | 0 | 0 | 0 | 0 | 0 | 0 | 0 | 0 | 0 | 0 | 0 | 1.5 | 0.87
54 | 9.5 | 0 | 0 | 0 | 0 | 0 | 0 | 0 | 0 | 0 | 0 | 9.5 | 0 | 0 | 0 | 0 | 0 | 0 | 0 | 0 | 0 | 0 | 0 | 0 | 0 | 0 | 0 | 0 | 0 | 0 | 27 | 0 | 0 | 0 | 0 | 1 | 0.86
6.64975 | 0 | 0 | 0 | 0 | 0 | 5.26025 | 39.8985 | 0 | 0 | 0 | 0 | 19.94925 | 0 | 0 | 0 | 4.9625 | 0 | 0 | 0 | 0 | 0 | 0 | 0 | 0 | 0 | 0 | 22.52975 | 0 | 0 | 0.75 | 0 | 0 | 0 | 0 | 0 | 2 | 0.84
41 | 39.5 | 0 | 0 | 0 | 0 | 0 | 0 | 0 | 0 | 0 | 0 | 8.5 | 0 | 0 | 0 | 0 | 0 | 0 | 0 | 0 | 0 | 0 | 0 | 0 | 0 | 11 | 0 | 0 | 0 | 0 | 0 | 0 | 0 | 0 | 0 | 1 | 0.806452
66.67 | 30 | 0 | 0 | 0 | 0 | 0 | 3.33 | 0 | 0 | 0 | 0 | 0 | 0 | 0 | 0 | 0 | 0 | 0 | 0 | 0 | 0 | 0 | 0 | 0 | 0 | 0 | 0 | 0 | 0 | 0 | 0 | 0 | 0 | 0 | 0 | 2 | 0.77
6.633 | 0 | 0 | 0 | 0 | 0 | 5.247 | 19.899 | 0 | 0 | 0 | 0 | 39.798 | 0 | 0 | 0 | 4.95 | 0 | 0 | 0 | 0 | 0 | 0 | 0 | 0 | 0 | 0 | 22.473 | 0 | 0 | 1 | 0 | 0 | 0 | 0 | 0 | 2 | 0.76
41 | 37.5 | 0 | 0 | 0 | 0 | 0 | 0 | 0 | 0 | 0 | 0 | 10.5 | 0 | 0 | 0 | 0 | 0 | 0 | 0 | 0 | 0 | 0 | 0 | 0 | 0 | 11 | 0 | 0 | 0 | 0 | 0 | 0 | 0 | 0 | 0 | 1 | 0.754789
6.7 | 0 | 0 | 0 | 0 | 0 | 5.3 | 40.2 | 0 | 0 | 0 | 0 | 20.1 | 0 | 0 | 0 | 5 | 0 | 0 | 0 | 0 | 0 | 0 | 0 | 0 | 0 | 0 | 22.7 | 0 | 0 | 0 | 0 | 0 | 0 | 0 | 0 | 2 | 0.73
6.64975 | 0 | 0 | 0 | 0 | 0 | 5.26025 | 39.8985 | 0 | 0 | 0 | 0 | 19.94925 | 0 | 0 | 0 | 4.9625 | 0 | 0 | 0 | 0 | 0 | 0 | 0 | 0 | 0 | 0 | 22.52975 | 0 | 0 | 0.75 | 0 | 0 | 0 | 0 | 0 | 1.5 | 0.72
50 | 40 | 0 | 0 | 0 | 0 | 0 | 0 | 0 | 0 | 0 | 0 | 0 | 0 | 0 | 0 | 0 | 0 | 0 | 0 | 0 | 0 | 0 | 0 | 0 | 0 | 10 | 0 | 0 | 0 | 0 | 0 | 0 | 0 | 0 | 0 | 1 | 0.71
25 | 0 | 0 | 0 | 0 | 0 | 50 | 0 | 25 | 0 | 0 | 0 | 0 | 0 | 0 | 0 | 0 | 0 | 0 | 0 | 0 | 0 | 0 | 0 | 0 | 0 | 0 | 0 | 0 | 0 | 0 | 0 | 0 | 0 | 0 | 0 | 2 | 0.7
25 | 0 | 0 | 0 | 0 | 0 | 50 | 0 | 0 | 0 | 0 | 0 | 0 | 0 | 0 | 0 | 0 | 0 | 0 | 0 | 0 | 0 | 0 | 0 | 0 | 0 | 0 | 0 | 25 | 0 | 0 | 0 | 0 | 0 | 0 | 0 | 2 | 0.7
50 | 29 | 0 | 0 | 0 | 0 | 0 | 0 | 0 | 0 | 0 | 0 | 0 | 0 | 0 | 0 | 0 | 0 | 0 | 0 | 0 | 0 | 0 | 0 | 0 | 0 | 0 | 0 | 0 | 0 | 0 | 21 | 0 | 0 | 0 | 0 | 1 | 0.7
55 | 20 | 0 | 0 | 0 | 0 | 0 | 0 | 0 | 0 | 0 | 0 | 0 | 0 | 0 | 0 | 0 | 0 | 0 | 0 | 0 | 0 | 0 | 0 | 0 | 0 | 0 | 0 | 0 | 0 | 0 | 25 | 0 | 0 | 0 | 0 | 1.2 | 0.68
6.6665 | 0 | 0 | 0 | 0 | 0 | 5.2735 | 39.999 | 0 | 0 | 0 | 0 | 19.9995 | 0 | 0 | 0 | 4.975 | 0 | 0 | 0 | 0 | 0 | 0 | 0 | 0 | 0 | 0 | 22.5865 | 0 | 0 | 0.5 | 0 | 0 | 0 | 0 | 0 | 2 | 0.67
50 | 40 | 0 | 0 | 0 | 0 | 0 | 0 | 0 | 0 | 0 | 0 | 0 | 0 | 0 | 0 | 0 | 0 | 0 | 0 | 0 | 0 | 0 | 0 | 0 | 0 | 10 | 0 | 0 | 0 | 0 | 0 | 0 | 0 | 0 | 0 | 5 | 0.67
50 | 39 | 0 | 0 | 0 | 0 | 0 | 1 | 0 | 0 | 0 | 0 | 0 | 0 | 0 | 0 | 0 | 0 | 0 | 0 | 0 | 0 | 0 | 0 | 0 | 0 | 10 | 0 | 0 | 0 | 0 | 0 | 0 | 0 | 0 | 0 | 1 | 0.67
56 | 19 | 0 | 0 | 0 | 0 | 0 | 0 | 0 | 0 | 0 | 0 | 0 | 0 | 0 | 0 | 0 | 0 | 0 | 0 | 0 | 0 | 0 | 0 | 0 | 0 | 25 | 0 | 0 | 0 | 0 | 0 | 0 | 0 | 0 | 0 | 1.5 | 0.660227
6.7 | 0 | 0 | 0 | 0 | 0 | 5.3 | 20.1 | 0 | 0 | 0 | 0 | 40.2 | 0 | 0 | 0 | 5 | 0 | 0 | 0 | 0 | 0 | 0 | 0 | 0 | 0 | 0 | 22.7 | 0 | 0 | 0 | 0 | 0 | 0 | 0 | 0 | 2 | 0.66
33 | 30 | 0 | 0 | 0 | 0 | 0 | 17 | 0 | 0 | 0 | 0 | 0 | 0 | 0 | 0 | 0 | 0 | 0 | 0 | 0 | 0 | 20 | 0 | 0 | 0 | 0 | 0 | 0 | 0 | 0 | 0 | 0 | 0 | 0 | 0 | 1 | 0.631684
6.7 | 0 | 0 | 0 | 0 | 0 | 5.3 | 40.2 | 0 | 0 | 0 | 0 | 20.1 | 0 | 0 | 0 | 5 | 0 | 0 | 0 | 0 | 0 | 0 | 0 | 0 | 0 | 0 | 22.7 | 0 | 0 | 0 | 0 | 0 | 0 | 0 | 0 | 1.5 | 0.62
6.6665 | 0 | 0 | 0 | 0 | 0 | 5.2735 | 19.9995 | 0 | 0 | 0 | 0 | 39.999 | 0 | 0 | 0 | 4.975 | 0 | 0 | 0 | 0 | 0 | 0 | 0 | 0 | 0 | 0 | 22.5865 | 0 | 0 | 0.5 | 0 | 0 | 0 | 0 | 0 | 2 | 0.62
6.633 | 0 | 0 | 0 | 0 | 0 | 5.247 | 39.798 | 0 | 0 | 0 | 0 | 19.899 | 0 | 0 | 0 | 4.95 | 0 | 0 | 0 | 0 | 0 | 0 | 0 | 0 | 0 | 0 | 22.473 | 0 | 0 | 1 | 0 | 0 | 0 | 0 | 0 | 2 | 0.62
48.4 | 38.5 | 0 | 0 | 0 | 0 | 0 | 0 | 0 | 0 | 0 | 0 | 1.1 | 0 | 0 | 0 | 0 | 0 | 0 | 0 | 0 | 0 | 0 | 0 | 0 | 0 | 12 | 0 | 0 | 0 | 0 | 0 | 0 | 0 | 0 | 0 | 1 | 0.62
43 | 41 | 0 | 0 | 0 | 0 | 0 | 5 | 0 | 0 | 0 | 0 | 0 | 0 | 0 | 0 | 0 | 0 | 0 | 0 | 0 | 0 | 0 | 0 | 0 | 0 | 11 | 0 | 0 | 0 | 0 | 0 | 0 | 0 | 0 | 0 | 0.01 | 0.6
6.6665 | 0 | 0 | 0 | 0 | 0 | 5.2735 | 39.999 | 0 | 0 | 0 | 0 | 19.9995 | 0 | 0 | 0 | 4.975 | 0 | 0 | 0 | 0 | 0 | 0 | 0 | 0 | 0 | 0 | 22.5865 | 0 | 0 | 0.5 | 0 | 0 | 0 | 0 | 0 | 1.5 | 0.57
6.633 | 0 | 0 | 0 | 0 | 0 | 5.247 | 39.798 | 0 | 0 | 0 | 0 | 19.899 | 0 | 0 | 0 | 4.95 | 0 | 0 | 0 | 0 | 0 | 0 | 0 | 0 | 0 | 0 | 22.473 | 0 | 0 | 1 | 0 | 0 | 0 | 0 | 0 | 1.5 | 0.54
48 | 35 | 0 | 0 | 0 | 0 | 4 | 1.5 | 0 | 0 | 0 | 0 | 0 | 0 | 0 | 0 | 0 | 0 | 0 | 0 | 0 | 0 | 0 | 0 | 0 | 0 | 11.5 | 0 | 0 | 0 | 0 | 0 | 0 | 0 | 0 | 0 | 1 | 0.5
54 | 9.5 | 0 | 0 | 0 | 0 | 0 | 0 | 0 | 0 | 0 | 0 | 9.5 | 0 | 0 | 0 | 0 | 0 | 0 | 0 | 0 | 0 | 0 | 0 | 0 | 0 | 0 | 0 | 0 | 0 | 0 | 27 | 0 | 0 | 0 | 0 | 0.5 | 0.5
48 | 35 | 0 | 0 | 0 | 0 | 4 | 1.5 | 0 | 0 | 0 | 0 | 0 | 0 | 0 | 0 | 0 | 0 | 0 | 0 | 0 | 0 | 0 | 0 | 0 | 0 | 11.5 | 0 | 0 | 0 | 0 | 0 | 0 | 0 | 0 | 0 | 2 | 0.5
41 | 39.5 | 0 | 0 | 0 | 0 | 0 | 0 | 0 | 0 | 0 | 0 | 8.5 | 0 | 0 | 0 | 0 | 0 | 0 | 0 | 0 | 0 | 0 | 0 | 0 | 0 | 11 | 0 | 0 | 0 | 0 | 0 | 0 | 0 | 0 | 0 | 0.5 | 0.480645
41 | 37.5 | 0 | 0 | 0 | 0 | 0 | 0 | 0 | 0 | 0 | 0 | 10.5 | 0 | 0 | 0 | 0 | 0 | 0 | 0 | 0 | 0 | 0 | 0 | 0 | 0 | 11 | 0 | 0 | 0 | 0 | 0 | 0 | 0 | 0 | 0 | 0.5 | 0.436015
56 | 19 | 0 | 0 | 0 | 0 | 0 | 0 | 0 | 0 | 0 | 0 | 0 | 0 | 0 | 0 | 0 | 0 | 0 | 0 | 0 | 0 | 0 | 0 | 0 | 0 | 25 | 0 | 0 | 0 | 0 | 0 | 0 | 0 | 0 | 0 | 1 | 0.429545
43 | 46 | 0 | 0 | 0 | 0 | 0 | 0 | 0 | 0 | 0 | 0 | 0 | 0 | 0 | 0 | 0 | 0 | 0 | 0 | 0 | 0 | 4 | 0 | 0 | 0 | 7 | 0 | 0 | 0 | 0 | 0 | 0 | 0 | 0 | 0 | 1 | 0.424893
66.67 | 26.67 | 0 | 0 | 0 | 0 | 0 | 6.66 | 0 | 0 | 0 | 0 | 0 | 0 | 0 | 0 | 0 | 0 | 0 | 0 | 0 | 0 | 0 | 0 | 0 | 0 | 0 | 0 | 0 | 0 | 0 | 0 | 0 | 0 | 0 | 0 | 2 | 0.33
66.67 | 23.33 | 0 | 0 | 0 | 0 | 0 | 10 | 0 | 0 | 0 | 0 | 0 | 0 | 0 | 0 | 0 | 0 | 0 | 0 | 0 | 0 | 0 | 0 | 0 | 0 | 0 | 0 | 0 | 0 | 0 | 0 | 0 | 0 | 0 | 0 | 2 | 0.31
40 | 50 | 0 | 0 | 0 | 0 | 0 | 0 | 0 | 0 | 0 | 0 | 0 | 0 | 0 | 3 | 0 | 0 | 0 | 0 | 0 | 0 | 0 | 0 | 0 | 0 | 7 | 0 | 0 | 0 | 0 | 0 | 0 | 0 | 0 | 0 | 1 | 0.255443
48.4 | 38.5 | 0 | 0 | 0 | 0 | 0 | 0 | 0 | 0 | 0 | 0 | 1.1 | 0 | 0 | 0 | 0 | 0 | 0 | 0 | 0 | 0 | 0 | 0 | 0 | 0 | 12 | 0 | 0 | 0 | 0 | 0 | 0 | 0 | 0 | 0 | 0.5 | 0.17
16.12903 | 32.25806 | 0 | 0 | 0 | 0 | 0 | 9.677419 | 0 | 19.35484 | 0 | 0 | 16.12903 | 0 | 0 | 0 | 0 | 0 | 0 | 6.451613 | 0 | 0 | 0 | 0 | 0 | 0 | 0 | 0 | 0 | 0 | 0 | 0 | 0 | 0 | 0 | 0 | 0.56 | 0.167647
43 | 46 | 0 | 0 | 0 | 0 | 0 | 0 | 0 | 0 | 0 | 0 | 0 | 0 | 0 | 0 | 0 | 0 | 0 | 0 | 0 | 0 | 6 | 0 | 0 | 0 | 5 | 0 | 0 | 0 | 0 | 0 | 0 | 0 | 0 | 0 | 1 | 0.164968
56 | 19 | 0 | 0 | 0 | 0 | 0 | 0 | 0 | 0 | 0 | 0 | 0 | 0 | 0 | 0 | 0 | 0 | 0 | 0 | 0 | 0 | 0 | 0 | 0 | 0 | 25 | 0 | 0 | 0 | 0 | 0 | 0 | 0 | 0 | 0 | 0.5 | 0.155114
15.87302 | 31.74603 | 0 | 0 | 0 | 0 | 0 | 9.52381 | 0 | 20.63492 | 0 | 0 | 15.87302 | 0 | 0 | 0 | 0 | 0 | 0 | 6.349206 | 0 | 0 | 0 | 0 | 0 | 0 | 0 | 0 | 0 | 0 | 0 | 0 | 0 | 0 | 0 | 0 | 0.56 | 0.154706
43 | 46 | 0 | 0 | 0 | 0 | 0 | 0 | 0 | 0 | 0 | 0 | 0 | 0 | 0 | 0 | 0 | 0 | 0 | 0 | 0 | 0 | 3 | 0 | 0 | 0 | 8 | 0 | 0 | 0 | 0 | 0 | 0 | 0 | 0 | 0 | 1 | 0.131474
17.54386 | 35.08772 | 0 | 0 | 0 | 0 | 0 | 10.52632 | 0 | 12.2807 | 0 | 0 | 17.54386 | 0 | 0 | 0 | 0 | 0 | 0 | 7.017544 | 0 | 0 | 0 | 0 | 0 | 0 | 0 | 0 | 0 | 0 | 0 | 0 | 0 | 0 | 0 | 0 | 0.56 | 0.0988235
17.85714 | 35.71429 | 10 | 0 | 0 | 0 | 0 | 10.71429 | 0 | 10.71429 | 0 | 0 | 17.85714 | 0 | 0 | 0 | 0 | 0 | 0 | 7.142857 | 0 | 0 | 0 | 0 | 0 | 0 | 0 | 0 | 0 | 0 | 0 | 0 | 0 | 0 | 0 | 0 | 0.56 | 0.0685294
41.6 | 42.4 | 0 | 0 | 0 | 0 | 0 | 0 | 0 | 0 | 0 | 0 | 0 | 0 | 0 | 0 | 0 | 0 | 0 | 0 | 0 | 0 | 0 | 0 | 0 | 0 | 0 | 0 | 0 | 0 | 6 | 0 | 0 | 0 | 0 | 0 | 5 | 6.18