## Sheet1
Fe | Ni | P | C | Nb | U | Al | Cr | B | Zr | Cu | Si | Co | Pd | Ge | Ga | La | HR | α | Avrami
70 | 30 | 13 | 7 | 0 | 0 | 0 | 0 | 0 | 0 | 0 | 0 | 0 | 0 | 0 | 0 | 0 | 5 | 0.03 | 0.372
70 | 30 | 13 | 7 | 0 | 0 | 0 | 0 | 0 | 0 | 0 | 0 | 0 | 0 | 0 | 0 | 0 | 5 | 0.045 | 0.552
70 | 30 | 13 | 7 | 0 | 0 | 0 | 0 | 0 | 0 | 0 | 0 | 0 | 0 | 0 | 0 | 0 | 5 | 0.0625 | 0.852
70 | 30 | 13 | 7 | 0 | 0 | 0 | 0 | 0 | 0 | 0 | 0 | 0 | 0 | 0 | 0 | 0 | 5 | 0.085 | 1.116
70 | 30 | 13 | 7 | 0 | 0 | 0 | 0 | 0 | 0 | 0 | 0 | 0 | 0 | 0 | 0 | 0 | 5 | 0.1125 | 1.356
70 | 30 | 13 | 7 | 0 | 0 | 0 | 0 | 0 | 0 | 0 | 0 | 0 | 0 | 0 | 0 | 0 | 5 | 0.1475 | 1.548
70 | 30 | 13 | 7 | 0 | 0 | 0 | 0 | 0 | 0 | 0 | 0 | 0 | 0 | 0 | 0 | 0 | 5 | 0.1875 | 1.716
70 | 30 | 13 | 7 | 0 | 0 | 0 | 0 | 0 | 0 | 0 | 0 | 0 | 0 | 0 | 0 | 0 | 5 | 0.2325 | 1.86
70 | 30 | 13 | 7 | 0 | 0 | 0 | 0 | 0 | 0 | 0 | 0 | 0 | 0 | 0 | 0 | 0 | 5 | 0.2875 | 1.98
70 | 30 | 13 | 7 | 0 | 0 | 0 | 0 | 0 | 0 | 0 | 0 | 0 | 0 | 0 | 0 | 0 | 5 | 0.345 | 2.088
70 | 30 | 13 | 7 | 0 | 0 | 0 | 0 | 0 | 0 | 0 | 0 | 0 | 0 | 0 | 0 | 0 | 5 | 0.405 | 2.172
70 | 30 | 13 | 7 | 0 | 0 | 0 | 0 | 0 | 0 | 0 | 0 | 0 | 0 | 0 | 0 | 0 | 5 | 0.47 | 2.232
70 | 30 | 13 | 7 | 0 | 0 | 0 | 0 | 0 | 0 | 0 | 0 | 0 | 0 | 0 | 0 | 0 | 5 | 0.535 | 2.292
70 | 30 | 13 | 7 | 0 | 0 | 0 | 0 | 0 | 0 | 0 | 0 | 0 | 0 | 0 | 0 | 0 | 5 | 0.6 | 2.34
70 | 30 | 13 | 7 | 0 | 0 | 0 | 0 | 0 | 0 | 0 | 0 | 0 | 0 | 0 | 0 | 0 | 5 | 0.66 | 2.376
70 | 30 | 13 | 7 | 0 | 0 | 0 | 0 | 0 | 0 | 0 | 0 | 0 | 0 | 0 | 0 | 0 | 5 | 0.7175 | 2.412
70 | 30 | 13 | 7 | 0 | 0 | 0 | 0 | 0 | 0 | 0 | 0 | 0 | 0 | 0 | 0 | 0 | 5 | 0.77 | 2.436
70 | 30 | 13 | 7 | 0 | 0 | 0 | 0 | 0 | 0 | 0 | 0 | 0 | 0 | 0 | 0 | 0 | 5 | 0.8175 | 2.46
70 | 30 | 13 | 7 | 0 | 0 | 0 | 0 | 0 | 0 | 0 | 0 | 0 | 0 | 0 | 0 | 0 | 5 | 0.8575 | 2.472
70 | 30 | 13 | 7 | 0 | 0 | 0 | 0 | 0 | 0 | 0 | 0 | 0 | 0 | 0 | 0 | 0 | 5 | 0.89 | 2.484
70 | 30 | 13 | 7 | 0 | 0 | 0 | 0 | 0 | 0 | 0 | 0 | 0 | 0 | 0 | 0 | 0 | 5 | 0.9225 | 2.496
70 | 30 | 13 | 7 | 0 | 0 | 0 | 0 | 0 | 0 | 0 | 0 | 0 | 0 | 0 | 0 | 0 | 5 | 0.965 | 2.508
70 | 30 | 13 | 7 | 0 | 0 | 0 | 0 | 0 | 0 | 0 | 0 | 0 | 0 | 0 | 0 | 0 | 5 | 0.995 | 2.52
70 | 30 | 13 | 7 | 0 | 0 | 0 | 0 | 0 | 0 | 0 | 0 | 0 | 0 | 0 | 0 | 0 | 10 | 0.9775 | 2.424
70 | 30 | 13 | 7 | 0 | 0 | 0 | 0 | 0 | 0 | 0 | 0 | 0 | 0 | 0 | 0 | 0 | 10 | 0.955 | 2.412
70 | 30 | 13 | 7 | 0 | 0 | 0 | 0 | 0 | 0 | 0 | 0 | 0 | 0 | 0 | 0 | 0 | 10 | 0.93 | 2.4
70 | 30 | 13 | 7 | 0 | 0 | 0 | 0 | 0 | 0 | 0 | 0 | 0 | 0 | 0 | 0 | 0 | 10 | 0.9025 | 2.388
70 | 30 | 13 | 7 | 0 | 0 | 0 | 0 | 0 | 0 | 0 | 0 | 0 | 0 | 0 | 0 | 0 | 10 | 0.87 | 2.364
70 | 30 | 13 | 7 | 0 | 0 | 0 | 0 | 0 | 0 | 0 | 0 | 0 | 0 | 0 | 0 | 0 | 10 | 0.8275 | 2.34
70 | 30 | 13 | 7 | 0 | 0 | 0 | 0 | 0 | 0 | 0 | 0 | 0 | 0 | 0 | 0 | 0 | 10 | 0.7825 | 2.316
70 | 30 | 13 | 7 | 0 | 0 | 0 | 0 | 0 | 0 | 0 | 0 | 0 | 0 | 0 | 0 | 0 | 10 | 0.7275 | 2.28
70 | 30 | 13 | 7 | 0 | 0 | 0 | 0 | 0 | 0 | 0 | 0 | 0 | 0 | 0 | 0 | 0 | 10 | 0.67 | 2.244
70 | 30 | 13 | 7 | 0 | 0 | 0 | 0 | 0 | 0 | 0 | 0 | 0 | 0 | 0 | 0 | 0 | 10 | 0.605 | 2.196
70 | 30 | 13 | 7 | 0 | 0 | 0 | 0 | 0 | 0 | 0 | 0 | 0 | 0 | 0 | 0 | 0 | 10 | 0.535 | 2.136
70 | 30 | 13 | 7 | 0 | 0 | 0 | 0 | 0 | 0 | 0 | 0 | 0 | 0 | 0 | 0 | 0 | 10 | 0.4675 | 2.064
70 | 30 | 13 | 7 | 0 | 0 | 0 | 0 | 0 | 0 | 0 | 0 | 0 | 0 | 0 | 0 | 0 | 10 | 0.3975 | 1.98
70 | 30 | 13 | 7 | 0 | 0 | 0 | 0 | 0 | 0 | 0 | 0 | 0 | 0 | 0 | 0 | 0 | 10 | 0.335 | 1.872
70 | 30 | 13 | 7 | 0 | 0 | 0 | 0 | 0 | 0 | 0 | 0 | 0 | 0 | 0 | 0 | 0 | 10 | 0.2725 | 1.74
70 | 30 | 13 | 7 | 0 | 0 | 0 | 0 | 0 | 0 | 0 | 0 | 0 | 0 | 0 | 0 | 0 | 10 | 0.22 | 1.596
70 | 30 | 13 | 7 | 0 | 0 | 0 | 0 | 0 | 0 | 0 | 0 | 0 | 0 | 0 | 0 | 0 | 10 | 0.1725 | 1.428
70 | 30 | 13 | 7 | 0 | 0 | 0 | 0 | 0 | 0 | 0 | 0 | 0 | 0 | 0 | 0 | 0 | 10 | 0.13 | 1.224
70 | 30 | 13 | 7 | 0 | 0 | 0 | 0 | 0 | 0 | 0 | 0 | 0 | 0 | 0 | 0 | 0 | 10 | 0.0975 | 0.984
70 | 30 | 13 | 7 | 0 | 0 | 0 | 0 | 0 | 0 | 0 | 0 | 0 | 0 | 0 | 0 | 0 | 10 | 0.07 | 0.696
70 | 30 | 13 | 7 | 0 | 0 | 0 | 0 | 0 | 0 | 0 | 0 | 0 | 0 | 0 | 0 | 0 | 10 | 0.05 | 0.324
70 | 30 | 13 | 7 | 0 | 0 | 0 | 0 | 0 | 0 | 0 | 0 | 0 | 0 | 0 | 0 | 0 | 10 | 0.0325 | 0.12
70 | 30 | 13 | 7 | 0 | 0 | 0 | 0 | 0 | 0 | 0 | 0 | 0 | 0 | 0 | 0 | 0 | 20 | 0.99 | 2.364
70 | 30 | 13 | 7 | 0 | 0 | 0 | 0 | 0 | 0 | 0 | 0 | 0 | 0 | 0 | 0 | 0 | 20 | 0.965 | 2.316
70 | 30 | 13 | 7 | 0 | 0 | 0 | 0 | 0 | 0 | 0 | 0 | 0 | 0 | 0 | 0 | 0 | 20 | 0.9325 | 2.28
70 | 30 | 13 | 7 | 0 | 0 | 0 | 0 | 0 | 0 | 0 | 0 | 0 | 0 | 0 | 0 | 0 | 20 | 0.905 | 2.268
70 | 30 | 13 | 7 | 0 | 0 | 0 | 0 | 0 | 0 | 0 | 0 | 0 | 0 | 0 | 0 | 0 | 20 | 0.8775 | 2.244
70 | 30 | 13 | 7 | 0 | 0 | 0 | 0 | 0 | 0 | 0 | 0 | 0 | 0 | 0 | 0 | 0 | 20 | 0.8425 | 2.22
70 | 30 | 13 | 7 | 0 | 0 | 0 | 0 | 0 | 0 | 0 | 0 | 0 | 0 | 0 | 0 | 0 | 20 | 0.81 | 2.196
70 | 30 | 13 | 7 | 0 | 0 | 0 | 0 | 0 | 0 | 0 | 0 | 0 | 0 | 0 | 0 | 0 | 20 | 0.7675 | 2.172
70 | 30 | 13 | 7 | 0 | 0 | 0 | 0 | 0 | 0 | 0 | 0 | 0 | 0 | 0 | 0 | 0 | 20 | 0.72 | 2.124
70 | 30 | 13 | 7 | 0 | 0 | 0 | 0 | 0 | 0 | 0 | 0 | 0 | 0 | 0 | 0 | 0 | 20 | 0.67 | 2.088
70 | 30 | 13 | 7 | 0 | 0 | 0 | 0 | 0 | 0 | 0 | 0 | 0 | 0 | 0 | 0 | 0 | 20 | 0.6175 | 2.028
70 | 30 | 13 | 7 | 0 | 0 | 0 | 0 | 0 | 0 | 0 | 0 | 0 | 0 | 0 | 0 | 0 | 20 | 0.5625 | 1.968
70 | 30 | 13 | 7 | 0 | 0 | 0 | 0 | 0 | 0 | 0 | 0 | 0 | 0 | 0 | 0 | 0 | 20 | 0.505 | 1.896
70 | 30 | 13 | 7 | 0 | 0 | 0 | 0 | 0 | 0 | 0 | 0 | 0 | 0 | 0 | 0 | 0 | 20 | 0.4475 | 1.812
70 | 30 | 13 | 7 | 0 | 0 | 0 | 0 | 0 | 0 | 0 | 0 | 0 | 0 | 0 | 0 | 0 | 20 | 0.3925 | 1.716
70 | 30 | 13 | 7 | 0 | 0 | 0 | 0 | 0 | 0 | 0 | 0 | 0 | 0 | 0 | 0 | 0 | 20 | 0.3375 | 1.608
70 | 30 | 13 | 7 | 0 | 0 | 0 | 0 | 0 | 0 | 0 | 0 | 0 | 0 | 0 | 0 | 0 | 20 | 0.2875 | 1.476
70 | 30 | 13 | 7 | 0 | 0 | 0 | 0 | 0 | 0 | 0 | 0 | 0 | 0 | 0 | 0 | 0 | 20 | 0.24 | 1.332
70 | 30 | 13 | 7 | 0 | 0 | 0 | 0 | 0 | 0 | 0 | 0 | 0 | 0 | 0 | 0 | 0 | 20 | 0.1975 | 1.164
70 | 30 | 13 | 7 | 0 | 0 | 0 | 0 | 0 | 0 | 0 | 0 | 0 | 0 | 0 | 0 | 0 | 20 | 0.16 | 0.984
70 | 30 | 13 | 7 | 0 | 0 | 0 | 0 | 0 | 0 | 0 | 0 | 0 | 0 | 0 | 0 | 0 | 20 | 0.1275 | 0.768
70 | 30 | 13 | 7 | 0 | 0 | 0 | 0 | 0 | 0 | 0 | 0 | 0 | 0 | 0 | 0 | 0 | 20 | 0.1 | 0.516
70 | 30 | 13 | 7 | 0 | 0 | 0 | 0 | 0 | 0 | 0 | 0 | 0 | 0 | 0 | 0 | 0 | 20 | 0.0775 | 0.384
70 | 30 | 13 | 7 | 0 | 0 | 0 | 0 | 0 | 0 | 0 | 0 | 0 | 0 | 0 | 0 | 0 | 30 | 0.9925 | 2.22
70 | 30 | 13 | 7 | 0 | 0 | 0 | 0 | 0 | 0 | 0 | 0 | 0 | 0 | 0 | 0 | 0 | 30 | 0.9775 | 2.172
70 | 30 | 13 | 7 | 0 | 0 | 0 | 0 | 0 | 0 | 0 | 0 | 0 | 0 | 0 | 0 | 0 | 30 | 0.9575 | 2.148
70 | 30 | 13 | 7 | 0 | 0 | 0 | 0 | 0 | 0 | 0 | 0 | 0 | 0 | 0 | 0 | 0 | 30 | 0.935 | 2.124
70 | 30 | 13 | 7 | 0 | 0 | 0 | 0 | 0 | 0 | 0 | 0 | 0 | 0 | 0 | 0 | 0 | 30 | 0.9075 | 2.1
70 | 30 | 13 | 7 | 0 | 0 | 0 | 0 | 0 | 0 | 0 | 0 | 0 | 0 | 0 | 0 | 0 | 30 | 0.8825 | 2.076
70 | 30 | 13 | 7 | 0 | 0 | 0 | 0 | 0 | 0 | 0 | 0 | 0 | 0 | 0 | 0 | 0 | 30 | 0.8525 | 2.052
70 | 30 | 13 | 7 | 0 | 0 | 0 | 0 | 0 | 0 | 0 | 0 | 0 | 0 | 0 | 0 | 0 | 30 | 0.8225 | 2.028
70 | 30 | 13 | 7 | 0 | 0 | 0 | 0 | 0 | 0 | 0 | 0 | 0 | 0 | 0 | 0 | 0 | 30 | 0.795 | 1.992
70 | 30 | 13 | 7 | 0 | 0 | 0 | 0 | 0 | 0 | 0 | 0 | 0 | 0 | 0 | 0 | 0 | 30 | 0.7625 | 1.956
70 | 30 | 13 | 7 | 0 | 0 | 0 | 0 | 0 | 0 | 0 | 0 | 0 | 0 | 0 | 0 | 0 | 30 | 0.7275 | 1.92
70 | 30 | 13 | 7 | 0 | 0 | 0 | 0 | 0 | 0 | 0 | 0 | 0 | 0 | 0 | 0 | 0 | 30 | 0.6975 | 1.896
70 | 30 | 13 | 7 | 0 | 0 | 0 | 0 | 0 | 0 | 0 | 0 | 0 | 0 | 0 | 0 | 0 | 30 | 0.665 | 1.872
70 | 30 | 13 | 7 | 0 | 0 | 0 | 0 | 0 | 0 | 0 | 0 | 0 | 0 | 0 | 0 | 0 | 30 | 0.635 | 1.848
70 | 30 | 13 | 7 | 0 | 0 | 0 | 0 | 0 | 0 | 0 | 0 | 0 | 0 | 0 | 0 | 0 | 30 | 0.59 | 1.788
70 | 30 | 13 | 7 | 0 | 0 | 0 | 0 | 0 | 0 | 0 | 0 | 0 | 0 | 0 | 0 | 0 | 30 | 0.5575 | 1.764
70 | 30 | 13 | 7 | 0 | 0 | 0 | 0 | 0 | 0 | 0 | 0 | 0 | 0 | 0 | 0 | 0 | 30 | 0.5225 | 1.704
70 | 30 | 13 | 7 | 0 | 0 | 0 | 0 | 0 | 0 | 0 | 0 | 0 | 0 | 0 | 0 | 0 | 30 | 0.485 | 1.644
70 | 30 | 13 | 7 | 0 | 0 | 0 | 0 | 0 | 0 | 0 | 0 | 0 | 0 | 0 | 0 | 0 | 30 | 0.4525 | 1.596
70 | 30 | 13 | 7 | 0 | 0 | 0 | 0 | 0 | 0 | 0 | 0 | 0 | 0 | 0 | 0 | 0 | 30 | 0.4175 | 1.548
70 | 30 | 13 | 7 | 0 | 0 | 0 | 0 | 0 | 0 | 0 | 0 | 0 | 0 | 0 | 0 | 0 | 30 | 0.385 | 1.488
70 | 30 | 13 | 7 | 0 | 0 | 0 | 0 | 0 | 0 | 0 | 0 | 0 | 0 | 0 | 0 | 0 | 30 | 0.355 | 1.428
70 | 30 | 13 | 7 | 0 | 0 | 0 | 0 | 0 | 0 | 0 | 0 | 0 | 0 | 0 | 0 | 0 | 30 | 0.3275 | 1.368
70 | 30 | 13 | 7 | 0 | 0 | 0 | 0 | 0 | 0 | 0 | 0 | 0 | 0 | 0 | 0 | 0 | 30 | 0.3025 | 1.296
70 | 30 | 13 | 7 | 0 | 0 | 0 | 0 | 0 | 0 | 0 | 0 | 0 | 0 | 0 | 0 | 0 | 30 | 0.275 | 1.212
70 | 30 | 13 | 7 | 0 | 0 | 0 | 0 | 0 | 0 | 0 | 0 | 0 | 0 | 0 | 0 | 0 | 30 | 0.2525 | 1.14
70 | 30 | 13 | 7 | 0 | 0 | 0 | 0 | 0 | 0 | 0 | 0 | 0 | 0 | 0 | 0 | 0 | 30 | 0.2275 | 1.068
70 | 30 | 13 | 7 | 0 | 0 | 0 | 0 | 0 | 0 | 0 | 0 | 0 | 0 | 0 | 0 | 0 | 30 | 0.205 | 0.972
70 | 30 | 13 | 7 | 0 | 0 | 0 | 0 | 0 | 0 | 0 | 0 | 0 | 0 | 0 | 0 | 0 | 30 | 0.1825 | 0.864
70 | 30 | 13 | 7 | 0 | 0 | 0 | 0 | 0 | 0 | 0 | 0 | 0 | 0 | 0 | 0 | 0 | 30 | 0.1625 | 0.756
70 | 30 | 13 | 7 | 0 | 0 | 0 | 0 | 0 | 0 | 0 | 0 | 0 | 0 | 0 | 0 | 0 | 30 | 0.1475 | 0.66
70 | 30 | 13 | 7 | 0 | 0 | 0 | 0 | 0 | 0 | 0 | 0 | 0 | 0 | 0 | 0 | 0 | 30 | 0.13 | 0.552
70 | 30 | 13 | 7 | 0 | 0 | 0 | 0 | 0 | 0 | 0 | 0 | 0 | 0 | 0 | 0 | 0 | 30 | 0.1125 | 0.42
70 | 30 | 13 | 7 | 0 | 0 | 0 | 0 | 0 | 0 | 0 | 0 | 0 | 0 | 0 | 0 | 0 | 30 | 0.1 | 0.288
70 | 30 | 13 | 7 | 0 | 0 | 0 | 0 | 0 | 0 | 0 | 0 | 0 | 0 | 0 | 0 | 0 | 30 | 0.0875 | 0.144
70 | 30 | 13 | 7 | 0 | 0 | 0 | 0 | 0 | 0 | 0 | 0 | 0 | 0 | 0 | 0 | 0 | 30 | 0.075 | 0.06
69.3 | 29.7 | 12.87 | 6.93 | 1 | 0 | 0 | 0 | 0 | 0 | 0 | 0 | 0 | 0 | 0 | 0 | 0 | 5 | 0.965 | 2.55777
69.3 | 29.7 | 12.87 | 6.93 | 1 | 0 | 0 | 0 | 0 | 0 | 0 | 0 | 0 | 0 | 0 | 0 | 0 | 5 | 0.9275 | 2.56972
69.3 | 29.7 | 12.87 | 6.93 | 1 | 0 | 0 | 0 | 0 | 0 | 0 | 0 | 0 | 0 | 0 | 0 | 0 | 5 | 0.9 | 2.55777
69.3 | 29.7 | 12.87 | 6.93 | 1 | 0 | 0 | 0 | 0 | 0 | 0 | 0 | 0 | 0 | 0 | 0 | 0 | 5 | 0.87 | 2.54582
69.3 | 29.7 | 12.87 | 6.93 | 1 | 0 | 0 | 0 | 0 | 0 | 0 | 0 | 0 | 0 | 0 | 0 | 0 | 5 | 0.835 | 2.53386
69.3 | 29.7 | 12.87 | 6.93 | 1 | 0 | 0 | 0 | 0 | 0 | 0 | 0 | 0 | 0 | 0 | 0 | 0 | 5 | 0.8025 | 2.52191
69.3 | 29.7 | 12.87 | 6.93 | 1 | 0 | 0 | 0 | 0 | 0 | 0 | 0 | 0 | 0 | 0 | 0 | 0 | 5 | 0.7625 | 2.49801
69.3 | 29.7 | 12.87 | 6.93 | 1 | 0 | 0 | 0 | 0 | 0 | 0 | 0 | 0 | 0 | 0 | 0 | 0 | 5 | 0.72 | 2.48606
69.3 | 29.7 | 12.87 | 6.93 | 1 | 0 | 0 | 0 | 0 | 0 | 0 | 0 | 0 | 0 | 0 | 0 | 0 | 5 | 0.67 | 2.46215
69.3 | 29.7 | 12.87 | 6.93 | 1 | 0 | 0 | 0 | 0 | 0 | 0 | 0 | 0 | 0 | 0 | 0 | 0 | 5 | 0.625 | 2.43825
69.3 | 29.7 | 12.87 | 6.93 | 1 | 0 | 0 | 0 | 0 | 0 | 0 | 0 | 0 | 0 | 0 | 0 | 0 | 5 | 0.58 | 2.42629
69.3 | 29.7 | 12.87 | 6.93 | 1 | 0 | 0 | 0 | 0 | 0 | 0 | 0 | 0 | 0 | 0 | 0 | 0 | 5 | 0.5225 | 2.37849
69.3 | 29.7 | 12.87 | 6.93 | 1 | 0 | 0 | 0 | 0 | 0 | 0 | 0 | 0 | 0 | 0 | 0 | 0 | 5 | 0.475 | 2.34263
69.3 | 29.7 | 12.87 | 6.93 | 1 | 0 | 0 | 0 | 0 | 0 | 0 | 0 | 0 | 0 | 0 | 0 | 0 | 5 | 0.4225 | 2.29482
69.3 | 29.7 | 12.87 | 6.93 | 1 | 0 | 0 | 0 | 0 | 0 | 0 | 0 | 0 | 0 | 0 | 0 | 0 | 5 | 0.375 | 2.23506
69.3 | 29.7 | 12.87 | 6.93 | 1 | 0 | 0 | 0 | 0 | 0 | 0 | 0 | 0 | 0 | 0 | 0 | 0 | 5 | 0.3225 | 2.15139
69.3 | 29.7 | 12.87 | 6.93 | 1 | 0 | 0 | 0 | 0 | 0 | 0 | 0 | 0 | 0 | 0 | 0 | 0 | 5 | 0.275 | 2.06773
69.3 | 29.7 | 12.87 | 6.93 | 1 | 0 | 0 | 0 | 0 | 0 | 0 | 0 | 0 | 0 | 0 | 0 | 0 | 5 | 0.2375 | 1.98406
69.3 | 29.7 | 12.87 | 6.93 | 1 | 0 | 0 | 0 | 0 | 0 | 0 | 0 | 0 | 0 | 0 | 0 | 0 | 5 | 0.2 | 1.88845
69.3 | 29.7 | 12.87 | 6.93 | 1 | 0 | 0 | 0 | 0 | 0 | 0 | 0 | 0 | 0 | 0 | 0 | 0 | 5 | 0.165 | 1.76892
69.3 | 29.7 | 12.87 | 6.93 | 1 | 0 | 0 | 0 | 0 | 0 | 0 | 0 | 0 | 0 | 0 | 0 | 0 | 5 | 0.135 | 1.6255
69.3 | 29.7 | 12.87 | 6.93 | 1 | 0 | 0 | 0 | 0 | 0 | 0 | 0 | 0 | 0 | 0 | 0 | 0 | 5 | 0.0975 | 1.38645
69.3 | 29.7 | 12.87 | 6.93 | 1 | 0 | 0 | 0 | 0 | 0 | 0 | 0 | 0 | 0 | 0 | 0 | 0 | 5 | 0.0725 | 1.17131
69.3 | 29.7 | 12.87 | 6.93 | 1 | 0 | 0 | 0 | 0 | 0 | 0 | 0 | 0 | 0 | 0 | 0 | 0 | 5 | 0.0525 | 0.932271
69.3 | 29.7 | 12.87 | 6.93 | 1 | 0 | 0 | 0 | 0 | 0 | 0 | 0 | 0 | 0 | 0 | 0 | 0 | 5 | 0.0375 | 0.657371
69.3 | 29.7 | 12.87 | 6.93 | 1 | 0 | 0 | 0 | 0 | 0 | 0 | 0 | 0 | 0 | 0 | 0 | 0 | 5 | 0.0275 | 0.442231
69.3 | 29.7 | 12.87 | 6.93 | 1 | 0 | 0 | 0 | 0 | 0 | 0 | 0 | 0 | 0 | 0 | 0 | 0 | 5 | 0.02 | 0.215139
69.3 | 29.7 | 12.87 | 6.93 | 1 | 0 | 0 | 0 | 0 | 0 | 0 | 0 | 0 | 0 | 0 | 0 | 0 | 10 | 0.97 | 2.55777
69.3 | 29.7 | 12.87 | 6.93 | 1 | 0 | 0 | 0 | 0 | 0 | 0 | 0 | 0 | 0 | 0 | 0 | 0 | 10 | 0.9275 | 2.54582
69.3 | 29.7 | 12.87 | 6.93 | 1 | 0 | 0 | 0 | 0 | 0 | 0 | 0 | 0 | 0 | 0 | 0 | 0 | 10 | 0.88 | 2.52191
69.3 | 29.7 | 12.87 | 6.93 | 1 | 0 | 0 | 0 | 0 | 0 | 0 | 0 | 0 | 0 | 0 | 0 | 0 | 10 | 0.8325 | 2.50996
69.3 | 29.7 | 12.87 | 6.93 | 1 | 0 | 0 | 0 | 0 | 0 | 0 | 0 | 0 | 0 | 0 | 0 | 0 | 10 | 0.7825 | 2.48606
69.3 | 29.7 | 12.87 | 6.93 | 1 | 0 | 0 | 0 | 0 | 0 | 0 | 0 | 0 | 0 | 0 | 0 | 0 | 10 | 0.73 | 2.4741
69.3 | 29.7 | 12.87 | 6.93 | 1 | 0 | 0 | 0 | 0 | 0 | 0 | 0 | 0 | 0 | 0 | 0 | 0 | 10 | 0.6775 | 2.43825
69.3 | 29.7 | 12.87 | 6.93 | 1 | 0 | 0 | 0 | 0 | 0 | 0 | 0 | 0 | 0 | 0 | 0 | 0 | 10 | 0.615 | 2.42629
69.3 | 29.7 | 12.87 | 6.93 | 1 | 0 | 0 | 0 | 0 | 0 | 0 | 0 | 0 | 0 | 0 | 0 | 0 | 10 | 0.5475 | 2.37849
69.3 | 29.7 | 12.87 | 6.93 | 1 | 0 | 0 | 0 | 0 | 0 | 0 | 0 | 0 | 0 | 0 | 0 | 0 | 10 | 0.485 | 2.33068
69.3 | 29.7 | 12.87 | 6.93 | 1 | 0 | 0 | 0 | 0 | 0 | 0 | 0 | 0 | 0 | 0 | 0 | 0 | 10 | 0.4225 | 2.27092
69.3 | 29.7 | 12.87 | 6.93 | 1 | 0 | 0 | 0 | 0 | 0 | 0 | 0 | 0 | 0 | 0 | 0 | 0 | 10 | 0.36 | 2.18725
69.3 | 29.7 | 12.87 | 6.93 | 1 | 0 | 0 | 0 | 0 | 0 | 0 | 0 | 0 | 0 | 0 | 0 | 0 | 10 | 0.3025 | 2.09163
69.3 | 29.7 | 12.87 | 6.93 | 1 | 0 | 0 | 0 | 0 | 0 | 0 | 0 | 0 | 0 | 0 | 0 | 0 | 10 | 0.245 | 1.98406
69.3 | 29.7 | 12.87 | 6.93 | 1 | 0 | 0 | 0 | 0 | 0 | 0 | 0 | 0 | 0 | 0 | 0 | 0 | 10 | 0.2 | 1.87649
69.3 | 29.7 | 12.87 | 6.93 | 1 | 0 | 0 | 0 | 0 | 0 | 0 | 0 | 0 | 0 | 0 | 0 | 0 | 10 | 0.16 | 1.72112
69.3 | 29.7 | 12.87 | 6.93 | 1 | 0 | 0 | 0 | 0 | 0 | 0 | 0 | 0 | 0 | 0 | 0 | 0 | 10 | 0.12 | 1.54183
69.3 | 29.7 | 12.87 | 6.93 | 1 | 0 | 0 | 0 | 0 | 0 | 0 | 0 | 0 | 0 | 0 | 0 | 0 | 10 | 0.09 | 1.31474
69.3 | 29.7 | 12.87 | 6.93 | 1 | 0 | 0 | 0 | 0 | 0 | 0 | 0 | 0 | 0 | 0 | 0 | 0 | 10 | 0.07 | 1.06375
69.3 | 29.7 | 12.87 | 6.93 | 1 | 0 | 0 | 0 | 0 | 0 | 0 | 0 | 0 | 0 | 0 | 0 | 0 | 10 | 0.0525 | 0.788845
69.3 | 29.7 | 12.87 | 6.93 | 1 | 0 | 0 | 0 | 0 | 0 | 0 | 0 | 0 | 0 | 0 | 0 | 0 | 10 | 0.0375 | 0.478088
69.3 | 29.7 | 12.87 | 6.93 | 1 | 0 | 0 | 0 | 0 | 0 | 0 | 0 | 0 | 0 | 0 | 0 | 0 | 10 | 0.025 | 0.298805
69.3 | 29.7 | 12.87 | 6.93 | 1 | 0 | 0 | 0 | 0 | 0 | 0 | 0 | 0 | 0 | 0 | 0 | 0 | 20 | 0.9775 | 2.48606
69.3 | 29.7 | 12.87 | 6.93 | 1 | 0 | 0 | 0 | 0 | 0 | 0 | 0 | 0 | 0 | 0 | 0 | 0 | 20 | 0.9275 | 2.4741
69.3 | 29.7 | 12.87 | 6.93 | 1 | 0 | 0 | 0 | 0 | 0 | 0 | 0 | 0 | 0 | 0 | 0 | 0 | 20 | 0.8825 | 2.4741
69.3 | 29.7 | 12.87 | 6.93 | 1 | 0 | 0 | 0 | 0 | 0 | 0 | 0 | 0 | 0 | 0 | 0 | 0 | 20 | 0.8225 | 2.46215
69.3 | 29.7 | 12.87 | 6.93 | 1 | 0 | 0 | 0 | 0 | 0 | 0 | 0 | 0 | 0 | 0 | 0 | 0 | 20 | 0.765 | 2.43825
69.3 | 29.7 | 12.87 | 6.93 | 1 | 0 | 0 | 0 | 0 | 0 | 0 | 0 | 0 | 0 | 0 | 0 | 0 | 20 | 0.6975 | 2.41434
69.3 | 29.7 | 12.87 | 6.93 | 1 | 0 | 0 | 0 | 0 | 0 | 0 | 0 | 0 | 0 | 0 | 0 | 0 | 20 | 0.6225 | 2.36653
69.3 | 29.7 | 12.87 | 6.93 | 1 | 0 | 0 | 0 | 0 | 0 | 0 | 0 | 0 | 0 | 0 | 0 | 0 | 20 | 0.55 | 2.33068
69.3 | 29.7 | 12.87 | 6.93 | 1 | 0 | 0 | 0 | 0 | 0 | 0 | 0 | 0 | 0 | 0 | 0 | 0 | 20 | 0.49 | 2.28287
69.3 | 29.7 | 12.87 | 6.93 | 1 | 0 | 0 | 0 | 0 | 0 | 0 | 0 | 0 | 0 | 0 | 0 | 0 | 20 | 0.4425 | 2.23506
69.3 | 29.7 | 12.87 | 6.93 | 1 | 0 | 0 | 0 | 0 | 0 | 0 | 0 | 0 | 0 | 0 | 0 | 0 | 20 | 0.39 | 2.1753
69.3 | 29.7 | 12.87 | 6.93 | 1 | 0 | 0 | 0 | 0 | 0 | 0 | 0 | 0 | 0 | 0 | 0 | 0 | 20 | 0.3325 | 2.11554
69.3 | 29.7 | 12.87 | 6.93 | 1 | 0 | 0 | 0 | 0 | 0 | 0 | 0 | 0 | 0 | 0 | 0 | 0 | 20 | 0.2775 | 2.01992
69.3 | 29.7 | 12.87 | 6.93 | 1 | 0 | 0 | 0 | 0 | 0 | 0 | 0 | 0 | 0 | 0 | 0 | 0 | 20 | 0.2375 | 1.9243
69.3 | 29.7 | 12.87 | 6.93 | 1 | 0 | 0 | 0 | 0 | 0 | 0 | 0 | 0 | 0 | 0 | 0 | 0 | 20 | 0.2 | 1.85259
69.3 | 29.7 | 12.87 | 6.93 | 1 | 0 | 0 | 0 | 0 | 0 | 0 | 0 | 0 | 0 | 0 | 0 | 0 | 20 | 0.1575 | 1.68526
69.3 | 29.7 | 12.87 | 6.93 | 1 | 0 | 0 | 0 | 0 | 0 | 0 | 0 | 0 | 0 | 0 | 0 | 0 | 20 | 0.1375 | 1.58964
69.3 | 29.7 | 12.87 | 6.93 | 1 | 0 | 0 | 0 | 0 | 0 | 0 | 0 | 0 | 0 | 0 | 0 | 0 | 20 | 0.105 | 1.38645
69.3 | 29.7 | 12.87 | 6.93 | 1 | 0 | 0 | 0 | 0 | 0 | 0 | 0 | 0 | 0 | 0 | 0 | 0 | 20 | 0.0775 | 1.14741
69.3 | 29.7 | 12.87 | 6.93 | 1 | 0 | 0 | 0 | 0 | 0 | 0 | 0 | 0 | 0 | 0 | 0 | 0 | 20 | 0.06 | 0.87251
69.3 | 29.7 | 12.87 | 6.93 | 1 | 0 | 0 | 0 | 0 | 0 | 0 | 0 | 0 | 0 | 0 | 0 | 0 | 20 | 0.04 | 0.585657
69.3 | 29.7 | 12.87 | 6.93 | 1 | 0 | 0 | 0 | 0 | 0 | 0 | 0 | 0 | 0 | 0 | 0 | 0 | 20 | 0.0275 | 0.38247
69.3 | 29.7 | 12.87 | 6.93 | 1 | 0 | 0 | 0 | 0 | 0 | 0 | 0 | 0 | 0 | 0 | 0 | 0 | 30 | 0.9825 | 2.50996
69.3 | 29.7 | 12.87 | 6.93 | 1 | 0 | 0 | 0 | 0 | 0 | 0 | 0 | 0 | 0 | 0 | 0 | 0 | 30 | 0.9525 | 2.50996
69.3 | 29.7 | 12.87 | 6.93 | 1 | 0 | 0 | 0 | 0 | 0 | 0 | 0 | 0 | 0 | 0 | 0 | 0 | 30 | 0.915 | 2.49801
69.3 | 29.7 | 12.87 | 6.93 | 1 | 0 | 0 | 0 | 0 | 0 | 0 | 0 | 0 | 0 | 0 | 0 | 0 | 30 | 0.865 | 2.48606
69.3 | 29.7 | 12.87 | 6.93 | 1 | 0 | 0 | 0 | 0 | 0 | 0 | 0 | 0 | 0 | 0 | 0 | 0 | 30 | 0.825 | 2.4741
69.3 | 29.7 | 12.87 | 6.93 | 1 | 0 | 0 | 0 | 0 | 0 | 0 | 0 | 0 | 0 | 0 | 0 | 0 | 30 | 0.7825 | 2.4502
69.3 | 29.7 | 12.87 | 6.93 | 1 | 0 | 0 | 0 | 0 | 0 | 0 | 0 | 0 | 0 | 0 | 0 | 0 | 30 | 0.7375 | 2.42629
69.3 | 29.7 | 12.87 | 6.93 | 1 | 0 | 0 | 0 | 0 | 0 | 0 | 0 | 0 | 0 | 0 | 0 | 0 | 30 | 0.675 | 2.40239
69.3 | 29.7 | 12.87 | 6.93 | 1 | 0 | 0 | 0 | 0 | 0 | 0 | 0 | 0 | 0 | 0 | 0 | 0 | 30 | 0.61 | 2.36653
69.3 | 29.7 | 12.87 | 6.93 | 1 | 0 | 0 | 0 | 0 | 0 | 0 | 0 | 0 | 0 | 0 | 0 | 0 | 30 | 0.565 | 2.35458
69.3 | 29.7 | 12.87 | 6.93 | 1 | 0 | 0 | 0 | 0 | 0 | 0 | 0 | 0 | 0 | 0 | 0 | 0 | 30 | 0.535 | 2.31873
69.3 | 29.7 | 12.87 | 6.93 | 1 | 0 | 0 | 0 | 0 | 0 | 0 | 0 | 0 | 0 | 0 | 0 | 0 | 30 | 0.495 | 2.29482
69.3 | 29.7 | 12.87 | 6.93 | 1 | 0 | 0 | 0 | 0 | 0 | 0 | 0 | 0 | 0 | 0 | 0 | 0 | 30 | 0.46 | 2.24701
69.3 | 29.7 | 12.87 | 6.93 | 1 | 0 | 0 | 0 | 0 | 0 | 0 | 0 | 0 | 0 | 0 | 0 | 0 | 30 | 0.395 | 2.18725
69.3 | 29.7 | 12.87 | 6.93 | 1 | 0 | 0 | 0 | 0 | 0 | 0 | 0 | 0 | 0 | 0 | 0 | 0 | 30 | 0.3575 | 2.15139
69.3 | 29.7 | 12.87 | 6.93 | 1 | 0 | 0 | 0 | 0 | 0 | 0 | 0 | 0 | 0 | 0 | 0 | 0 | 30 | 0.325 | 2.10359
69.3 | 29.7 | 12.87 | 6.93 | 1 | 0 | 0 | 0 | 0 | 0 | 0 | 0 | 0 | 0 | 0 | 0 | 0 | 30 | 0.2925 | 2.04382
69.3 | 29.7 | 12.87 | 6.93 | 1 | 0 | 0 | 0 | 0 | 0 | 0 | 0 | 0 | 0 | 0 | 0 | 0 | 30 | 0.2575 | 1.97211
69.3 | 29.7 | 12.87 | 6.93 | 1 | 0 | 0 | 0 | 0 | 0 | 0 | 0 | 0 | 0 | 0 | 0 | 0 | 30 | 0.2175 | 1.87649
69.3 | 29.7 | 12.87 | 6.93 | 1 | 0 | 0 | 0 | 0 | 0 | 0 | 0 | 0 | 0 | 0 | 0 | 0 | 30 | 0.1825 | 1.78088
69.3 | 29.7 | 12.87 | 6.93 | 1 | 0 | 0 | 0 | 0 | 0 | 0 | 0 | 0 | 0 | 0 | 0 | 0 | 30 | 0.1525 | 1.63745
69.3 | 29.7 | 12.87 | 6.93 | 1 | 0 | 0 | 0 | 0 | 0 | 0 | 0 | 0 | 0 | 0 | 0 | 0 | 30 | 0.1275 | 1.51793
69.3 | 29.7 | 12.87 | 6.93 | 1 | 0 | 0 | 0 | 0 | 0 | 0 | 0 | 0 | 0 | 0 | 0 | 0 | 30 | 0.1025 | 1.36255
69.3 | 29.7 | 12.87 | 6.93 | 1 | 0 | 0 | 0 | 0 | 0 | 0 | 0 | 0 | 0 | 0 | 0 | 0 | 30 | 0.0875 | 1.23108
69.3 | 29.7 | 12.87 | 6.93 | 1 | 0 | 0 | 0 | 0 | 0 | 0 | 0 | 0 | 0 | 0 | 0 | 0 | 30 | 0.0725 | 1.0996
69.3 | 29.7 | 12.87 | 6.93 | 1 | 0 | 0 | 0 | 0 | 0 | 0 | 0 | 0 | 0 | 0 | 0 | 0 | 30 | 0.06 | 0.956175
69.3 | 29.7 | 12.87 | 6.93 | 1 | 0 | 0 | 0 | 0 | 0 | 0 | 0 | 0 | 0 | 0 | 0 | 0 | 30 | 0.05 | 0.788845
69.3 | 29.7 | 12.87 | 6.93 | 1 | 0 | 0 | 0 | 0 | 0 | 0 | 0 | 0 | 0 | 0 | 0 | 0 | 30 | 0.04 | 0.609562
69.3 | 29.7 | 12.87 | 6.93 | 1 | 0 | 0 | 0 | 0 | 0 | 0 | 0 | 0 | 0 | 0 | 0 | 0 | 30 | 0.035 | 0.394422
69.3 | 29.7 | 12.87 | 6.93 | 1 | 0 | 0 | 0 | 0 | 0 | 0 | 0 | 0 | 0 | 0 | 0 | 0 | 30 | 0.0275 | 0.203187
69.3 | 29.7 | 12.87 | 6.93 | 1 | 0 | 0 | 0 | 0 | 0 | 0 | 0 | 0 | 0 | 0 | 0 | 0 | 30 | 0.025 | 0.0717131
27.5 | 0 | 0 | 0 | 0 | 60 | 12.5 | 0 | 0 | 0 | 0 | 0 | 0 | 0 | 0 | 0 | 0 | 10 | 0.00819672 | 11.2698
27.5 | 0 | 0 | 0 | 0 | 60 | 12.5 | 0 | 0 | 0 | 0 | 0 | 0 | 0 | 0 | 0 | 0 | 10 | 0.0184426 | 10.3492
27.5 | 0 | 0 | 0 | 0 | 60 | 12.5 | 0 | 0 | 0 | 0 | 0 | 0 | 0 | 0 | 0 | 0 | 10 | 0.0286885 | 8.7619
27.5 | 0 | 0 | 0 | 0 | 60 | 12.5 | 0 | 0 | 0 | 0 | 0 | 0 | 0 | 0 | 0 | 0 | 10 | 0.0389344 | 7.90476
27.5 | 0 | 0 | 0 | 0 | 60 | 12.5 | 0 | 0 | 0 | 0 | 0 | 0 | 0 | 0 | 0 | 0 | 10 | 0.0491803 | 7.26984
27.5 | 0 | 0 | 0 | 0 | 60 | 12.5 | 0 | 0 | 0 | 0 | 0 | 0 | 0 | 0 | 0 | 0 | 10 | 0.057377 | 6.88889
27.5 | 0 | 0 | 0 | 0 | 60 | 12.5 | 0 | 0 | 0 | 0 | 0 | 0 | 0 | 0 | 0 | 0 | 10 | 0.0696721 | 6.53968
27.5 | 0 | 0 | 0 | 0 | 60 | 12.5 | 0 | 0 | 0 | 0 | 0 | 0 | 0 | 0 | 0 | 0 | 10 | 0.0840164 | 6.22222
27.5 | 0 | 0 | 0 | 0 | 60 | 12.5 | 0 | 0 | 0 | 0 | 0 | 0 | 0 | 0 | 0 | 0 | 10 | 0.10041 | 5.90476
27.5 | 0 | 0 | 0 | 0 | 60 | 12.5 | 0 | 0 | 0 | 0 | 0 | 0 | 0 | 0 | 0 | 0 | 10 | 0.118852 | 5.65079
27.5 | 0 | 0 | 0 | 0 | 60 | 12.5 | 0 | 0 | 0 | 0 | 0 | 0 | 0 | 0 | 0 | 0 | 10 | 0.139344 | 5.33333
27.5 | 0 | 0 | 0 | 0 | 60 | 12.5 | 0 | 0 | 0 | 0 | 0 | 0 | 0 | 0 | 0 | 0 | 10 | 0.163934 | 5.07937
27.5 | 0 | 0 | 0 | 0 | 60 | 12.5 | 0 | 0 | 0 | 0 | 0 | 0 | 0 | 0 | 0 | 0 | 10 | 0.192623 | 4.88889
27.5 | 0 | 0 | 0 | 0 | 60 | 12.5 | 0 | 0 | 0 | 0 | 0 | 0 | 0 | 0 | 0 | 0 | 10 | 0.22541 | 4.66667
27.5 | 0 | 0 | 0 | 0 | 60 | 12.5 | 0 | 0 | 0 | 0 | 0 | 0 | 0 | 0 | 0 | 0 | 10 | 0.256148 | 4.47619
27.5 | 0 | 0 | 0 | 0 | 60 | 12.5 | 0 | 0 | 0 | 0 | 0 | 0 | 0 | 0 | 0 | 0 | 10 | 0.290984 | 4.25397
27.5 | 0 | 0 | 0 | 0 | 60 | 12.5 | 0 | 0 | 0 | 0 | 0 | 0 | 0 | 0 | 0 | 0 | 10 | 0.329918 | 4.12698
27.5 | 0 | 0 | 0 | 0 | 60 | 12.5 | 0 | 0 | 0 | 0 | 0 | 0 | 0 | 0 | 0 | 0 | 10 | 0.362705 | 4
27.5 | 0 | 0 | 0 | 0 | 60 | 12.5 | 0 | 0 | 0 | 0 | 0 | 0 | 0 | 0 | 0 | 0 | 10 | 0.39959 | 3.84127
27.5 | 0 | 0 | 0 | 0 | 60 | 12.5 | 0 | 0 | 0 | 0 | 0 | 0 | 0 | 0 | 0 | 0 | 10 | 0.434426 | 3.74603
27.5 | 0 | 0 | 0 | 0 | 60 | 12.5 | 0 | 0 | 0 | 0 | 0 | 0 | 0 | 0 | 0 | 0 | 10 | 0.469262 | 3.61905
27.5 | 0 | 0 | 0 | 0 | 60 | 12.5 | 0 | 0 | 0 | 0 | 0 | 0 | 0 | 0 | 0 | 0 | 10 | 0.497951 | 3.52381
27.5 | 0 | 0 | 0 | 0 | 60 | 12.5 | 0 | 0 | 0 | 0 | 0 | 0 | 0 | 0 | 0 | 0 | 10 | 0.547131 | 3.42857
27.5 | 0 | 0 | 0 | 0 | 60 | 12.5 | 0 | 0 | 0 | 0 | 0 | 0 | 0 | 0 | 0 | 0 | 10 | 0.584016 | 3.36508
27.5 | 0 | 0 | 0 | 0 | 60 | 12.5 | 0 | 0 | 0 | 0 | 0 | 0 | 0 | 0 | 0 | 0 | 10 | 0.625 | 3.26984
27.5 | 0 | 0 | 0 | 0 | 60 | 12.5 | 0 | 0 | 0 | 0 | 0 | 0 | 0 | 0 | 0 | 0 | 10 | 0.67623 | 3.20635
27.5 | 0 | 0 | 0 | 0 | 60 | 12.5 | 0 | 0 | 0 | 0 | 0 | 0 | 0 | 0 | 0 | 0 | 10 | 0.743852 | 3.14286
27.5 | 0 | 0 | 0 | 0 | 60 | 12.5 | 0 | 0 | 0 | 0 | 0 | 0 | 0 | 0 | 0 | 0 | 10 | 0.811475 | 3.07937
27.5 | 0 | 0 | 0 | 0 | 60 | 12.5 | 0 | 0 | 0 | 0 | 0 | 0 | 0 | 0 | 0 | 0 | 10 | 0.877049 | 3.07937
27.5 | 0 | 0 | 0 | 0 | 60 | 12.5 | 0 | 0 | 0 | 0 | 0 | 0 | 0 | 0 | 0 | 0 | 10 | 0.934426 | 3.07937
27.5 | 0 | 0 | 0 | 0 | 60 | 12.5 | 0 | 0 | 0 | 0 | 0 | 0 | 0 | 0 | 0 | 0 | 10 | 0.963115 | 2.95238
27.5 | 0 | 0 | 0 | 0 | 60 | 12.5 | 0 | 0 | 0 | 0 | 0 | 0 | 0 | 0 | 0 | 0 | 10 | 0.989754 | 2.79365
27.5 | 0 | 0 | 0 | 0 | 60 | 12.5 | 0 | 0 | 0 | 0 | 0 | 0 | 0 | 0 | 0 | 0 | 20 | 0.00614754 | 5.20635
27.5 | 0 | 0 | 0 | 0 | 60 | 12.5 | 0 | 0 | 0 | 0 | 0 | 0 | 0 | 0 | 0 | 0 | 20 | 0.0307377 | 4.92063
27.5 | 0 | 0 | 0 | 0 | 60 | 12.5 | 0 | 0 | 0 | 0 | 0 | 0 | 0 | 0 | 0 | 0 | 20 | 0.0614754 | 4.63492
27.5 | 0 | 0 | 0 | 0 | 60 | 12.5 | 0 | 0 | 0 | 0 | 0 | 0 | 0 | 0 | 0 | 0 | 20 | 0.102459 | 4.44444
27.5 | 0 | 0 | 0 | 0 | 60 | 12.5 | 0 | 0 | 0 | 0 | 0 | 0 | 0 | 0 | 0 | 0 | 20 | 0.143443 | 4.31746
27.5 | 0 | 0 | 0 | 0 | 60 | 12.5 | 0 | 0 | 0 | 0 | 0 | 0 | 0 | 0 | 0 | 0 | 20 | 0.190574 | 4.19048
27.5 | 0 | 0 | 0 | 0 | 60 | 12.5 | 0 | 0 | 0 | 0 | 0 | 0 | 0 | 0 | 0 | 0 | 20 | 0.233607 | 4.09524
27.5 | 0 | 0 | 0 | 0 | 60 | 12.5 | 0 | 0 | 0 | 0 | 0 | 0 | 0 | 0 | 0 | 0 | 20 | 0.282787 | 4
27.5 | 0 | 0 | 0 | 0 | 60 | 12.5 | 0 | 0 | 0 | 0 | 0 | 0 | 0 | 0 | 0 | 0 | 20 | 0.334016 | 3.93651
27.5 | 0 | 0 | 0 | 0 | 60 | 12.5 | 0 | 0 | 0 | 0 | 0 | 0 | 0 | 0 | 0 | 0 | 20 | 0.393443 | 3.80952
27.5 | 0 | 0 | 0 | 0 | 60 | 12.5 | 0 | 0 | 0 | 0 | 0 | 0 | 0 | 0 | 0 | 0 | 20 | 0.452869 | 3.74603
27.5 | 0 | 0 | 0 | 0 | 60 | 12.5 | 0 | 0 | 0 | 0 | 0 | 0 | 0 | 0 | 0 | 0 | 20 | 0.506148 | 3.68254
27.5 | 0 | 0 | 0 | 0 | 60 | 12.5 | 0 | 0 | 0 | 0 | 0 | 0 | 0 | 0 | 0 | 0 | 20 | 0.557377 | 3.61905
27.5 | 0 | 0 | 0 | 0 | 60 | 12.5 | 0 | 0 | 0 | 0 | 0 | 0 | 0 | 0 | 0 | 0 | 20 | 0.604508 | 3.55556
27.5 | 0 | 0 | 0 | 0 | 60 | 12.5 | 0 | 0 | 0 | 0 | 0 | 0 | 0 | 0 | 0 | 0 | 20 | 0.670082 | 3.49206
27.5 | 0 | 0 | 0 | 0 | 60 | 12.5 | 0 | 0 | 0 | 0 | 0 | 0 | 0 | 0 | 0 | 0 | 20 | 0.727459 | 3.42857
27.5 | 0 | 0 | 0 | 0 | 60 | 12.5 | 0 | 0 | 0 | 0 | 0 | 0 | 0 | 0 | 0 | 0 | 20 | 0.784836 | 3.30159
27.5 | 0 | 0 | 0 | 0 | 60 | 12.5 | 0 | 0 | 0 | 0 | 0 | 0 | 0 | 0 | 0 | 0 | 20 | 0.838115 | 3.26984
27.5 | 0 | 0 | 0 | 0 | 60 | 12.5 | 0 | 0 | 0 | 0 | 0 | 0 | 0 | 0 | 0 | 0 | 20 | 0.887295 | 3.14286
27.5 | 0 | 0 | 0 | 0 | 60 | 12.5 | 0 | 0 | 0 | 0 | 0 | 0 | 0 | 0 | 0 | 0 | 20 | 0.930328 | 2.85714
27.5 | 0 | 0 | 0 | 0 | 60 | 12.5 | 0 | 0 | 0 | 0 | 0 | 0 | 0 | 0 | 0 | 0 | 20 | 0.95082 | 2.60317
27.5 | 0 | 0 | 0 | 0 | 60 | 12.5 | 0 | 0 | 0 | 0 | 0 | 0 | 0 | 0 | 0 | 0 | 20 | 0.965164 | 2.28571
27.5 | 0 | 0 | 0 | 0 | 60 | 12.5 | 0 | 0 | 0 | 0 | 0 | 0 | 0 | 0 | 0 | 0 | 20 | 0.987705 | 1.84127
27.5 | 0 | 0 | 0 | 0 | 60 | 12.5 | 0 | 0 | 0 | 0 | 0 | 0 | 0 | 0 | 0 | 0 | 40 | 0.00821355 | 5.42857
27.5 | 0 | 0 | 0 | 0 | 60 | 12.5 | 0 | 0 | 0 | 0 | 0 | 0 | 0 | 0 | 0 | 0 | 40 | 0.0164271 | 5.1746
27.5 | 0 | 0 | 0 | 0 | 60 | 12.5 | 0 | 0 | 0 | 0 | 0 | 0 | 0 | 0 | 0 | 0 | 40 | 0.0287474 | 4.95238
27.5 | 0 | 0 | 0 | 0 | 60 | 12.5 | 0 | 0 | 0 | 0 | 0 | 0 | 0 | 0 | 0 | 0 | 40 | 0.0410678 | 4.7619
27.5 | 0 | 0 | 0 | 0 | 60 | 12.5 | 0 | 0 | 0 | 0 | 0 | 0 | 0 | 0 | 0 | 0 | 40 | 0.0554415 | 4.60317
27.5 | 0 | 0 | 0 | 0 | 60 | 12.5 | 0 | 0 | 0 | 0 | 0 | 0 | 0 | 0 | 0 | 0 | 40 | 0.0698152 | 4.53968
27.5 | 0 | 0 | 0 | 0 | 60 | 12.5 | 0 | 0 | 0 | 0 | 0 | 0 | 0 | 0 | 0 | 0 | 40 | 0.0821355 | 4.47619
27.5 | 0 | 0 | 0 | 0 | 60 | 12.5 | 0 | 0 | 0 | 0 | 0 | 0 | 0 | 0 | 0 | 0 | 40 | 0.0985626 | 4.4127
27.5 | 0 | 0 | 0 | 0 | 60 | 12.5 | 0 | 0 | 0 | 0 | 0 | 0 | 0 | 0 | 0 | 0 | 40 | 0.119097 | 4.38095
27.5 | 0 | 0 | 0 | 0 | 60 | 12.5 | 0 | 0 | 0 | 0 | 0 | 0 | 0 | 0 | 0 | 0 | 40 | 0.145791 | 4.34921
27.5 | 0 | 0 | 0 | 0 | 60 | 12.5 | 0 | 0 | 0 | 0 | 0 | 0 | 0 | 0 | 0 | 0 | 40 | 0.180698 | 4.31746
27.5 | 0 | 0 | 0 | 0 | 60 | 12.5 | 0 | 0 | 0 | 0 | 0 | 0 | 0 | 0 | 0 | 0 | 40 | 0.209446 | 4.28571
27.5 | 0 | 0 | 0 | 0 | 60 | 12.5 | 0 | 0 | 0 | 0 | 0 | 0 | 0 | 0 | 0 | 0 | 40 | 0.238193 | 4.22222
27.5 | 0 | 0 | 0 | 0 | 60 | 12.5 | 0 | 0 | 0 | 0 | 0 | 0 | 0 | 0 | 0 | 0 | 40 | 0.262834 | 4.19048
27.5 | 0 | 0 | 0 | 0 | 60 | 12.5 | 0 | 0 | 0 | 0 | 0 | 0 | 0 | 0 | 0 | 0 | 40 | 0.299795 | 4.15873
27.5 | 0 | 0 | 0 | 0 | 60 | 12.5 | 0 | 0 | 0 | 0 | 0 | 0 | 0 | 0 | 0 | 0 | 40 | 0.322382 | 4.12698
27.5 | 0 | 0 | 0 | 0 | 60 | 12.5 | 0 | 0 | 0 | 0 | 0 | 0 | 0 | 0 | 0 | 0 | 40 | 0.361396 | 4.09524
27.5 | 0 | 0 | 0 | 0 | 60 | 12.5 | 0 | 0 | 0 | 0 | 0 | 0 | 0 | 0 | 0 | 0 | 40 | 0.377823 | 4.09524
27.5 | 0 | 0 | 0 | 0 | 60 | 12.5 | 0 | 0 | 0 | 0 | 0 | 0 | 0 | 0 | 0 | 0 | 40 | 0.404517 | 4.06349
27.5 | 0 | 0 | 0 | 0 | 60 | 12.5 | 0 | 0 | 0 | 0 | 0 | 0 | 0 | 0 | 0 | 0 | 40 | 0.429158 | 4.06349
27.5 | 0 | 0 | 0 | 0 | 60 | 12.5 | 0 | 0 | 0 | 0 | 0 | 0 | 0 | 0 | 0 | 0 | 40 | 0.455852 | 4.03175
27.5 | 0 | 0 | 0 | 0 | 60 | 12.5 | 0 | 0 | 0 | 0 | 0 | 0 | 0 | 0 | 0 | 0 | 40 | 0.492813 | 3.96825
27.5 | 0 | 0 | 0 | 0 | 60 | 12.5 | 0 | 0 | 0 | 0 | 0 | 0 | 0 | 0 | 0 | 0 | 40 | 0.525667 | 3.90476
27.5 | 0 | 0 | 0 | 0 | 60 | 12.5 | 0 | 0 | 0 | 0 | 0 | 0 | 0 | 0 | 0 | 0 | 40 | 0.554415 | 3.87302
27.5 | 0 | 0 | 0 | 0 | 60 | 12.5 | 0 | 0 | 0 | 0 | 0 | 0 | 0 | 0 | 0 | 0 | 40 | 0.577002 | 3.84127
27.5 | 0 | 0 | 0 | 0 | 60 | 12.5 | 0 | 0 | 0 | 0 | 0 | 0 | 0 | 0 | 0 | 0 | 40 | 0.609856 | 3.77778
27.5 | 0 | 0 | 0 | 0 | 60 | 12.5 | 0 | 0 | 0 | 0 | 0 | 0 | 0 | 0 | 0 | 0 | 40 | 0.655031 | 3.71429
27.5 | 0 | 0 | 0 | 0 | 60 | 12.5 | 0 | 0 | 0 | 0 | 0 | 0 | 0 | 0 | 0 | 0 | 40 | 0.694045 | 3.61905
27.5 | 0 | 0 | 0 | 0 | 60 | 12.5 | 0 | 0 | 0 | 0 | 0 | 0 | 0 | 0 | 0 | 0 | 40 | 0.737166 | 3.52381
27.5 | 0 | 0 | 0 | 0 | 60 | 12.5 | 0 | 0 | 0 | 0 | 0 | 0 | 0 | 0 | 0 | 0 | 40 | 0.774127 | 3.46032
27.5 | 0 | 0 | 0 | 0 | 60 | 12.5 | 0 | 0 | 0 | 0 | 0 | 0 | 0 | 0 | 0 | 0 | 40 | 0.806982 | 3.39683
27.5 | 0 | 0 | 0 | 0 | 60 | 12.5 | 0 | 0 | 0 | 0 | 0 | 0 | 0 | 0 | 0 | 0 | 40 | 0.837782 | 3.30159
27.5 | 0 | 0 | 0 | 0 | 60 | 12.5 | 0 | 0 | 0 | 0 | 0 | 0 | 0 | 0 | 0 | 0 | 40 | 0.864476 | 3.11111
27.5 | 0 | 0 | 0 | 0 | 60 | 12.5 | 0 | 0 | 0 | 0 | 0 | 0 | 0 | 0 | 0 | 0 | 40 | 0.889117 | 2.95238
27.5 | 0 | 0 | 0 | 0 | 60 | 12.5 | 0 | 0 | 0 | 0 | 0 | 0 | 0 | 0 | 0 | 0 | 40 | 0.919918 | 2.7619
27.5 | 0 | 0 | 0 | 0 | 60 | 12.5 | 0 | 0 | 0 | 0 | 0 | 0 | 0 | 0 | 0 | 0 | 40 | 0.944559 | 2.50794
27.5 | 0 | 0 | 0 | 0 | 60 | 12.5 | 0 | 0 | 0 | 0 | 0 | 0 | 0 | 0 | 0 | 0 | 40 | 0.958932 | 2.28571
27.5 | 0 | 0 | 0 | 0 | 60 | 12.5 | 0 | 0 | 0 | 0 | 0 | 0 | 0 | 0 | 0 | 0 | 40 | 0.973306 | 2
27.5 | 0 | 0 | 0 | 0 | 60 | 12.5 | 0 | 0 | 0 | 0 | 0 | 0 | 0 | 0 | 0 | 0 | 40 | 0.983573 | 1.77778
27.5 | 0 | 0 | 0 | 0 | 60 | 12.5 | 0 | 0 | 0 | 0 | 0 | 0 | 0 | 0 | 0 | 0 | 80 | 0.00821355 | 6
27.5 | 0 | 0 | 0 | 0 | 60 | 12.5 | 0 | 0 | 0 | 0 | 0 | 0 | 0 | 0 | 0 | 0 | 80 | 0.0184805 | 5.74603
27.5 | 0 | 0 | 0 | 0 | 60 | 12.5 | 0 | 0 | 0 | 0 | 0 | 0 | 0 | 0 | 0 | 0 | 80 | 0.0287474 | 5.30159
27.5 | 0 | 0 | 0 | 0 | 60 | 12.5 | 0 | 0 | 0 | 0 | 0 | 0 | 0 | 0 | 0 | 0 | 80 | 0.0390144 | 5.11111
27.5 | 0 | 0 | 0 | 0 | 60 | 12.5 | 0 | 0 | 0 | 0 | 0 | 0 | 0 | 0 | 0 | 0 | 80 | 0.0533881 | 4.95238
27.5 | 0 | 0 | 0 | 0 | 60 | 12.5 | 0 | 0 | 0 | 0 | 0 | 0 | 0 | 0 | 0 | 0 | 80 | 0.0780287 | 4.7619
27.5 | 0 | 0 | 0 | 0 | 60 | 12.5 | 0 | 0 | 0 | 0 | 0 | 0 | 0 | 0 | 0 | 0 | 80 | 0.102669 | 4.66667
27.5 | 0 | 0 | 0 | 0 | 60 | 12.5 | 0 | 0 | 0 | 0 | 0 | 0 | 0 | 0 | 0 | 0 | 80 | 0.125257 | 4.57143
27.5 | 0 | 0 | 0 | 0 | 60 | 12.5 | 0 | 0 | 0 | 0 | 0 | 0 | 0 | 0 | 0 | 0 | 80 | 0.149897 | 4.47619
27.5 | 0 | 0 | 0 | 0 | 60 | 12.5 | 0 | 0 | 0 | 0 | 0 | 0 | 0 | 0 | 0 | 0 | 80 | 0.184805 | 4.4127
27.5 | 0 | 0 | 0 | 0 | 60 | 12.5 | 0 | 0 | 0 | 0 | 0 | 0 | 0 | 0 | 0 | 0 | 80 | 0.217659 | 4.34921
27.5 | 0 | 0 | 0 | 0 | 60 | 12.5 | 0 | 0 | 0 | 0 | 0 | 0 | 0 | 0 | 0 | 0 | 80 | 0.244353 | 4.28571
27.5 | 0 | 0 | 0 | 0 | 60 | 12.5 | 0 | 0 | 0 | 0 | 0 | 0 | 0 | 0 | 0 | 0 | 80 | 0.277207 | 4.22222
27.5 | 0 | 0 | 0 | 0 | 60 | 12.5 | 0 | 0 | 0 | 0 | 0 | 0 | 0 | 0 | 0 | 0 | 80 | 0.305955 | 4.22222
27.5 | 0 | 0 | 0 | 0 | 60 | 12.5 | 0 | 0 | 0 | 0 | 0 | 0 | 0 | 0 | 0 | 0 | 80 | 0.336756 | 4.15873
27.5 | 0 | 0 | 0 | 0 | 60 | 12.5 | 0 | 0 | 0 | 0 | 0 | 0 | 0 | 0 | 0 | 0 | 80 | 0.367556 | 4.09524
27.5 | 0 | 0 | 0 | 0 | 60 | 12.5 | 0 | 0 | 0 | 0 | 0 | 0 | 0 | 0 | 0 | 0 | 80 | 0.38809 | 4.06349
27.5 | 0 | 0 | 0 | 0 | 60 | 12.5 | 0 | 0 | 0 | 0 | 0 | 0 | 0 | 0 | 0 | 0 | 80 | 0.420945 | 4
27.5 | 0 | 0 | 0 | 0 | 60 | 12.5 | 0 | 0 | 0 | 0 | 0 | 0 | 0 | 0 | 0 | 0 | 80 | 0.449692 | 4
27.5 | 0 | 0 | 0 | 0 | 60 | 12.5 | 0 | 0 | 0 | 0 | 0 | 0 | 0 | 0 | 0 | 0 | 80 | 0.488706 | 3.90476
27.5 | 0 | 0 | 0 | 0 | 60 | 12.5 | 0 | 0 | 0 | 0 | 0 | 0 | 0 | 0 | 0 | 0 | 80 | 0.523614 | 3.87302
27.5 | 0 | 0 | 0 | 0 | 60 | 12.5 | 0 | 0 | 0 | 0 | 0 | 0 | 0 | 0 | 0 | 0 | 80 | 0.562628 | 3.74603
27.5 | 0 | 0 | 0 | 0 | 60 | 12.5 | 0 | 0 | 0 | 0 | 0 | 0 | 0 | 0 | 0 | 0 | 80 | 0.605749 | 3.65079
27.5 | 0 | 0 | 0 | 0 | 60 | 12.5 | 0 | 0 | 0 | 0 | 0 | 0 | 0 | 0 | 0 | 0 | 80 | 0.655031 | 3.49206
27.5 | 0 | 0 | 0 | 0 | 60 | 12.5 | 0 | 0 | 0 | 0 | 0 | 0 | 0 | 0 | 0 | 0 | 80 | 0.696099 | 3.36508
27.5 | 0 | 0 | 0 | 0 | 60 | 12.5 | 0 | 0 | 0 | 0 | 0 | 0 | 0 | 0 | 0 | 0 | 80 | 0.731006 | 3.26984
27.5 | 0 | 0 | 0 | 0 | 60 | 12.5 | 0 | 0 | 0 | 0 | 0 | 0 | 0 | 0 | 0 | 0 | 80 | 0.7577 | 3.20635
27.5 | 0 | 0 | 0 | 0 | 60 | 12.5 | 0 | 0 | 0 | 0 | 0 | 0 | 0 | 0 | 0 | 0 | 80 | 0.784394 | 3.07937
27.5 | 0 | 0 | 0 | 0 | 60 | 12.5 | 0 | 0 | 0 | 0 | 0 | 0 | 0 | 0 | 0 | 0 | 80 | 0.811088 | 2.95238
27.5 | 0 | 0 | 0 | 0 | 60 | 12.5 | 0 | 0 | 0 | 0 | 0 | 0 | 0 | 0 | 0 | 0 | 80 | 0.837782 | 2.8254
27.5 | 0 | 0 | 0 | 0 | 60 | 12.5 | 0 | 0 | 0 | 0 | 0 | 0 | 0 | 0 | 0 | 0 | 80 | 0.870637 | 2.66667
27.5 | 0 | 0 | 0 | 0 | 60 | 12.5 | 0 | 0 | 0 | 0 | 0 | 0 | 0 | 0 | 0 | 0 | 80 | 0.897331 | 2.50794
27.5 | 0 | 0 | 0 | 0 | 60 | 12.5 | 0 | 0 | 0 | 0 | 0 | 0 | 0 | 0 | 0 | 0 | 80 | 0.924025 | 2.31746
27.5 | 0 | 0 | 0 | 0 | 60 | 12.5 | 0 | 0 | 0 | 0 | 0 | 0 | 0 | 0 | 0 | 0 | 80 | 0.942505 | 2.15873
27.5 | 0 | 0 | 0 | 0 | 60 | 12.5 | 0 | 0 | 0 | 0 | 0 | 0 | 0 | 0 | 0 | 0 | 80 | 0.958932 | 2
27.5 | 0 | 0 | 0 | 0 | 60 | 12.5 | 0 | 0 | 0 | 0 | 0 | 0 | 0 | 0 | 0 | 0 | 80 | 0.977413 | 1.84127
27.5 | 0 | 0 | 0 | 0 | 60 | 12.5 | 0 | 0 | 0 | 0 | 0 | 0 | 0 | 0 | 0 | 0 | 160 | 0.0102669 | 4.92063
27.5 | 0 | 0 | 0 | 0 | 60 | 12.5 | 0 | 0 | 0 | 0 | 0 | 0 | 0 | 0 | 0 | 0 | 160 | 0.0205339 | 4.7619
27.5 | 0 | 0 | 0 | 0 | 60 | 12.5 | 0 | 0 | 0 | 0 | 0 | 0 | 0 | 0 | 0 | 0 | 160 | 0.0308008 | 4.63492
27.5 | 0 | 0 | 0 | 0 | 60 | 12.5 | 0 | 0 | 0 | 0 | 0 | 0 | 0 | 0 | 0 | 0 | 160 | 0.0410678 | 4.57143
27.5 | 0 | 0 | 0 | 0 | 60 | 12.5 | 0 | 0 | 0 | 0 | 0 | 0 | 0 | 0 | 0 | 0 | 160 | 0.0533881 | 4.47619
27.5 | 0 | 0 | 0 | 0 | 60 | 12.5 | 0 | 0 | 0 | 0 | 0 | 0 | 0 | 0 | 0 | 0 | 160 | 0.0718686 | 4.38095
27.5 | 0 | 0 | 0 | 0 | 60 | 12.5 | 0 | 0 | 0 | 0 | 0 | 0 | 0 | 0 | 0 | 0 | 160 | 0.0924025 | 4.31746
27.5 | 0 | 0 | 0 | 0 | 60 | 12.5 | 0 | 0 | 0 | 0 | 0 | 0 | 0 | 0 | 0 | 0 | 160 | 0.112936 | 4.25397
27.5 | 0 | 0 | 0 | 0 | 60 | 12.5 | 0 | 0 | 0 | 0 | 0 | 0 | 0 | 0 | 0 | 0 | 160 | 0.137577 | 4.19048
27.5 | 0 | 0 | 0 | 0 | 60 | 12.5 | 0 | 0 | 0 | 0 | 0 | 0 | 0 | 0 | 0 | 0 | 160 | 0.164271 | 4.12698
27.5 | 0 | 0 | 0 | 0 | 60 | 12.5 | 0 | 0 | 0 | 0 | 0 | 0 | 0 | 0 | 0 | 0 | 160 | 0.190965 | 4.06349
27.5 | 0 | 0 | 0 | 0 | 60 | 12.5 | 0 | 0 | 0 | 0 | 0 | 0 | 0 | 0 | 0 | 0 | 160 | 0.211499 | 4.03175
27.5 | 0 | 0 | 0 | 0 | 60 | 12.5 | 0 | 0 | 0 | 0 | 0 | 0 | 0 | 0 | 0 | 0 | 160 | 0.232033 | 4
27.5 | 0 | 0 | 0 | 0 | 60 | 12.5 | 0 | 0 | 0 | 0 | 0 | 0 | 0 | 0 | 0 | 0 | 160 | 0.25462 | 3.96825
27.5 | 0 | 0 | 0 | 0 | 60 | 12.5 | 0 | 0 | 0 | 0 | 0 | 0 | 0 | 0 | 0 | 0 | 160 | 0.277207 | 3.90476
27.5 | 0 | 0 | 0 | 0 | 60 | 12.5 | 0 | 0 | 0 | 0 | 0 | 0 | 0 | 0 | 0 | 0 | 160 | 0.303901 | 3.87302
27.5 | 0 | 0 | 0 | 0 | 60 | 12.5 | 0 | 0 | 0 | 0 | 0 | 0 | 0 | 0 | 0 | 0 | 160 | 0.330595 | 3.77778
27.5 | 0 | 0 | 0 | 0 | 60 | 12.5 | 0 | 0 | 0 | 0 | 0 | 0 | 0 | 0 | 0 | 0 | 160 | 0.353183 | 3.71429
27.5 | 0 | 0 | 0 | 0 | 60 | 12.5 | 0 | 0 | 0 | 0 | 0 | 0 | 0 | 0 | 0 | 0 | 160 | 0.38809 | 3.65079
27.5 | 0 | 0 | 0 | 0 | 60 | 12.5 | 0 | 0 | 0 | 0 | 0 | 0 | 0 | 0 | 0 | 0 | 160 | 0.431211 | 3.49206
27.5 | 0 | 0 | 0 | 0 | 60 | 12.5 | 0 | 0 | 0 | 0 | 0 | 0 | 0 | 0 | 0 | 0 | 160 | 0.470226 | 3.36508
27.5 | 0 | 0 | 0 | 0 | 60 | 12.5 | 0 | 0 | 0 | 0 | 0 | 0 | 0 | 0 | 0 | 0 | 160 | 0.519507 | 3.20635
27.5 | 0 | 0 | 0 | 0 | 60 | 12.5 | 0 | 0 | 0 | 0 | 0 | 0 | 0 | 0 | 0 | 0 | 160 | 0.564682 | 3.07937
27.5 | 0 | 0 | 0 | 0 | 60 | 12.5 | 0 | 0 | 0 | 0 | 0 | 0 | 0 | 0 | 0 | 0 | 160 | 0.61807 | 2.88889
27.5 | 0 | 0 | 0 | 0 | 60 | 12.5 | 0 | 0 | 0 | 0 | 0 | 0 | 0 | 0 | 0 | 0 | 160 | 0.661191 | 2.7619
27.5 | 0 | 0 | 0 | 0 | 60 | 12.5 | 0 | 0 | 0 | 0 | 0 | 0 | 0 | 0 | 0 | 0 | 160 | 0.718686 | 2.57143
27.5 | 0 | 0 | 0 | 0 | 60 | 12.5 | 0 | 0 | 0 | 0 | 0 | 0 | 0 | 0 | 0 | 0 | 160 | 0.782341 | 2.38095
27.5 | 0 | 0 | 0 | 0 | 60 | 12.5 | 0 | 0 | 0 | 0 | 0 | 0 | 0 | 0 | 0 | 0 | 160 | 0.848049 | 2.06349
27.5 | 0 | 0 | 0 | 0 | 60 | 12.5 | 0 | 0 | 0 | 0 | 0 | 0 | 0 | 0 | 0 | 0 | 160 | 0.911704 | 1.80952
27.5 | 0 | 0 | 0 | 0 | 60 | 12.5 | 0 | 0 | 0 | 0 | 0 | 0 | 0 | 0 | 0 | 0 | 160 | 0.965092 | 1.55556
27.5 | 0 | 0 | 0 | 0 | 60 | 12.5 | 0 | 0 | 0 | 0 | 0 | 0 | 0 | 0 | 0 | 0 | 160 | 0.983573 | 1.42857
27.5 | 0 | 0 | 0 | 0 | 60 | 12.5 | 0 | 0 | 0 | 0 | 0 | 0 | 0 | 0 | 0 | 0 | 20 | 0.00980736 | 3.49655
27.5 | 0 | 0 | 0 | 0 | 60 | 12.5 | 0 | 0 | 0 | 0 | 0 | 0 | 0 | 0 | 0 | 0 | 20 | 0.0189142 | 3.35862
27.5 | 0 | 0 | 0 | 0 | 60 | 12.5 | 0 | 0 | 0 | 0 | 0 | 0 | 0 | 0 | 0 | 0 | 20 | 0.0301226 | 3.06207
27.5 | 0 | 0 | 0 | 0 | 60 | 12.5 | 0 | 0 | 0 | 0 | 0 | 0 | 0 | 0 | 0 | 0 | 20 | 0.0392294 | 2.91034
27.5 | 0 | 0 | 0 | 0 | 60 | 12.5 | 0 | 0 | 0 | 0 | 0 | 0 | 0 | 0 | 0 | 0 | 20 | 0.0483363 | 2.75172
27.5 | 0 | 0 | 0 | 0 | 60 | 12.5 | 0 | 0 | 0 | 0 | 0 | 0 | 0 | 0 | 0 | 0 | 20 | 0.0595447 | 2.64138
27.5 | 0 | 0 | 0 | 0 | 60 | 12.5 | 0 | 0 | 0 | 0 | 0 | 0 | 0 | 0 | 0 | 0 | 20 | 0.069352 | 2.54483
27.5 | 0 | 0 | 0 | 0 | 60 | 12.5 | 0 | 0 | 0 | 0 | 0 | 0 | 0 | 0 | 0 | 0 | 20 | 0.0798599 | 2.43448
27.5 | 0 | 0 | 0 | 0 | 60 | 12.5 | 0 | 0 | 0 | 0 | 0 | 0 | 0 | 0 | 0 | 0 | 20 | 0.0903678 | 2.35172
27.5 | 0 | 0 | 0 | 0 | 60 | 12.5 | 0 | 0 | 0 | 0 | 0 | 0 | 0 | 0 | 0 | 0 | 20 | 0.0994746 | 2.28276
27.5 | 0 | 0 | 0 | 0 | 60 | 12.5 | 0 | 0 | 0 | 0 | 0 | 0 | 0 | 0 | 0 | 0 | 20 | 0.109982 | 2.22069
27.5 | 0 | 0 | 0 | 0 | 60 | 12.5 | 0 | 0 | 0 | 0 | 0 | 0 | 0 | 0 | 0 | 0 | 20 | 0.12049 | 2.14483
27.5 | 0 | 0 | 0 | 0 | 60 | 12.5 | 0 | 0 | 0 | 0 | 0 | 0 | 0 | 0 | 0 | 0 | 20 | 0.130298 | 2.10345
27.5 | 0 | 0 | 0 | 0 | 60 | 12.5 | 0 | 0 | 0 | 0 | 0 | 0 | 0 | 0 | 0 | 0 | 20 | 0.139405 | 2.06207
27.5 | 0 | 0 | 0 | 0 | 60 | 12.5 | 0 | 0 | 0 | 0 | 0 | 0 | 0 | 0 | 0 | 0 | 20 | 0.151313 | 2.0069
27.5 | 0 | 0 | 0 | 0 | 60 | 12.5 | 0 | 0 | 0 | 0 | 0 | 0 | 0 | 0 | 0 | 0 | 20 | 0.163222 | 1.95172
27.5 | 0 | 0 | 0 | 0 | 60 | 12.5 | 0 | 0 | 0 | 0 | 0 | 0 | 0 | 0 | 0 | 0 | 20 | 0.177233 | 1.88276
27.5 | 0 | 0 | 0 | 0 | 60 | 12.5 | 0 | 0 | 0 | 0 | 0 | 0 | 0 | 0 | 0 | 0 | 20 | 0.189142 | 1.83448
27.5 | 0 | 0 | 0 | 0 | 60 | 12.5 | 0 | 0 | 0 | 0 | 0 | 0 | 0 | 0 | 0 | 0 | 20 | 0.20035 | 1.77241
27.5 | 0 | 0 | 0 | 0 | 60 | 12.5 | 0 | 0 | 0 | 0 | 0 | 0 | 0 | 0 | 0 | 0 | 20 | 0.208056 | 1.73793
27.5 | 0 | 0 | 0 | 0 | 60 | 12.5 | 0 | 0 | 0 | 0 | 0 | 0 | 0 | 0 | 0 | 0 | 20 | 0.217163 | 1.68966
27.5 | 0 | 0 | 0 | 0 | 60 | 12.5 | 0 | 0 | 0 | 0 | 0 | 0 | 0 | 0 | 0 | 0 | 20 | 0.229072 | 1.64828
27.5 | 0 | 0 | 0 | 0 | 60 | 12.5 | 0 | 0 | 0 | 0 | 0 | 0 | 0 | 0 | 0 | 0 | 20 | 0.242382 | 1.6
27.5 | 0 | 0 | 0 | 0 | 60 | 12.5 | 0 | 0 | 0 | 0 | 0 | 0 | 0 | 0 | 0 | 0 | 20 | 0.256392 | 1.55172
27.5 | 0 | 0 | 0 | 0 | 60 | 12.5 | 0 | 0 | 0 | 0 | 0 | 0 | 0 | 0 | 0 | 0 | 20 | 0.268301 | 1.51034
27.5 | 0 | 0 | 0 | 0 | 60 | 12.5 | 0 | 0 | 0 | 0 | 0 | 0 | 0 | 0 | 0 | 0 | 20 | 0.28021 | 1.46897
27.5 | 0 | 0 | 0 | 0 | 60 | 12.5 | 0 | 0 | 0 | 0 | 0 | 0 | 0 | 0 | 0 | 0 | 20 | 0.29282 | 1.42759
27.5 | 0 | 0 | 0 | 0 | 60 | 12.5 | 0 | 0 | 0 | 0 | 0 | 0 | 0 | 0 | 0 | 0 | 20 | 0.301926 | 1.4
27.5 | 0 | 0 | 0 | 0 | 60 | 12.5 | 0 | 0 | 0 | 0 | 0 | 0 | 0 | 0 | 0 | 0 | 20 | 0.316637 | 1.35862
27.5 | 0 | 0 | 0 | 0 | 60 | 12.5 | 0 | 0 | 0 | 0 | 0 | 0 | 0 | 0 | 0 | 0 | 20 | 0.329247 | 1.32414
27.5 | 0 | 0 | 0 | 0 | 60 | 12.5 | 0 | 0 | 0 | 0 | 0 | 0 | 0 | 0 | 0 | 0 | 20 | 0.342557 | 1.28966
27.5 | 0 | 0 | 0 | 0 | 60 | 12.5 | 0 | 0 | 0 | 0 | 0 | 0 | 0 | 0 | 0 | 0 | 20 | 0.362172 | 1.23448
27.5 | 0 | 0 | 0 | 0 | 60 | 12.5 | 0 | 0 | 0 | 0 | 0 | 0 | 0 | 0 | 0 | 0 | 20 | 0.374081 | 1.2
27.5 | 0 | 0 | 0 | 0 | 60 | 12.5 | 0 | 0 | 0 | 0 | 0 | 0 | 0 | 0 | 0 | 0 | 20 | 0.388091 | 1.16552
27.5 | 0 | 0 | 0 | 0 | 60 | 12.5 | 0 | 0 | 0 | 0 | 0 | 0 | 0 | 0 | 0 | 0 | 20 | 0.397898 | 1.13103
75 | 0 | 9 | 7 | 0 | 0 | 0 | 5 | 4 | 0 | 0 | 0 | 0 | 0 | 0 | 0 | 0 | 40 | 0.15137 | 6.51209
75 | 0 | 9 | 7 | 0 | 0 | 0 | 5 | 4 | 0 | 0 | 0 | 0 | 0 | 0 | 0 | 0 | 40 | 0.201272 | 6.01099
75 | 0 | 9 | 7 | 0 | 0 | 0 | 5 | 4 | 0 | 0 | 0 | 0 | 0 | 0 | 0 | 0 | 40 | 0.301076 | 5.20659
75 | 0 | 9 | 7 | 0 | 0 | 0 | 5 | 4 | 0 | 0 | 0 | 0 | 0 | 0 | 0 | 0 | 40 | 0.396477 | 4.56044
75 | 0 | 9 | 7 | 0 | 0 | 0 | 5 | 4 | 0 | 0 | 0 | 0 | 0 | 0 | 0 | 0 | 40 | 0.500685 | 3.99341
75 | 0 | 9 | 7 | 0 | 0 | 0 | 5 | 4 | 0 | 0 | 0 | 0 | 0 | 0 | 0 | 0 | 40 | 0.60636 | 3.50549
75 | 0 | 9 | 7 | 0 | 0 | 0 | 5 | 4 | 0 | 0 | 0 | 0 | 0 | 0 | 0 | 0 | 40 | 0.700294 | 3.05714
75 | 0 | 9 | 7 | 0 | 0 | 0 | 5 | 4 | 0 | 0 | 0 | 0 | 0 | 0 | 0 | 0 | 40 | 0.801566 | 2.51648
75 | 0 | 9 | 7 | 0 | 0 | 0 | 5 | 4 | 0 | 0 | 0 | 0 | 0 | 0 | 0 | 0 | 40 | 0.85 | 2.17363
75 | 0 | 9 | 7 | 0 | 0 | 0 | 5 | 4 | 0 | 0 | 0 | 0 | 0 | 0 | 0 | 0 | 50 | 0.15137 | 5.33846
75 | 0 | 9 | 7 | 0 | 0 | 0 | 5 | 4 | 0 | 0 | 0 | 0 | 0 | 0 | 0 | 0 | 50 | 0.201272 | 5.11429
75 | 0 | 9 | 7 | 0 | 0 | 0 | 5 | 4 | 0 | 0 | 0 | 0 | 0 | 0 | 0 | 0 | 50 | 0.302544 | 4.66593
75 | 0 | 9 | 7 | 0 | 0 | 0 | 5 | 4 | 0 | 0 | 0 | 0 | 0 | 0 | 0 | 0 | 50 | 0.402348 | 4.21758
75 | 0 | 9 | 7 | 0 | 0 | 0 | 5 | 4 | 0 | 0 | 0 | 0 | 0 | 0 | 0 | 0 | 50 | 0.49775 | 3.7956
75 | 0 | 9 | 7 | 0 | 0 | 0 | 5 | 4 | 0 | 0 | 0 | 0 | 0 | 0 | 0 | 0 | 50 | 0.600489 | 3.33407
75 | 0 | 9 | 7 | 0 | 0 | 0 | 5 | 4 | 0 | 0 | 0 | 0 | 0 | 0 | 0 | 0 | 50 | 0.701761 | 2.84615
75 | 0 | 9 | 7 | 0 | 0 | 0 | 5 | 4 | 0 | 0 | 0 | 0 | 0 | 0 | 0 | 0 | 50 | 0.803033 | 2.34505
75 | 0 | 9 | 7 | 0 | 0 | 0 | 5 | 4 | 0 | 0 | 0 | 0 | 0 | 0 | 0 | 0 | 50 | 0.852935 | 2.0022
75 | 0 | 9 | 7 | 0 | 0 | 0 | 5 | 4 | 0 | 0 | 0 | 0 | 0 | 0 | 0 | 0 | 30 | 0.149902 | 5.11429
75 | 0 | 9 | 7 | 0 | 0 | 0 | 5 | 4 | 0 | 0 | 0 | 0 | 0 | 0 | 0 | 0 | 30 | 0.201272 | 5.00879
75 | 0 | 9 | 7 | 0 | 0 | 0 | 5 | 4 | 0 | 0 | 0 | 0 | 0 | 0 | 0 | 0 | 30 | 0.301076 | 4.57363
75 | 0 | 9 | 7 | 0 | 0 | 0 | 5 | 4 | 0 | 0 | 0 | 0 | 0 | 0 | 0 | 0 | 30 | 0.402348 | 4.11209
75 | 0 | 9 | 7 | 0 | 0 | 0 | 5 | 4 | 0 | 0 | 0 | 0 | 0 | 0 | 0 | 0 | 30 | 0.50362 | 3.74286
75 | 0 | 9 | 7 | 0 | 0 | 0 | 5 | 4 | 0 | 0 | 0 | 0 | 0 | 0 | 0 | 0 | 30 | 0.603425 | 3.29451
75 | 0 | 9 | 7 | 0 | 0 | 0 | 5 | 4 | 0 | 0 | 0 | 0 | 0 | 0 | 0 | 0 | 30 | 0.697358 | 2.93846
75 | 0 | 9 | 7 | 0 | 0 | 0 | 5 | 4 | 0 | 0 | 0 | 0 | 0 | 0 | 0 | 0 | 30 | 0.800098 | 2.3978
75 | 0 | 9 | 7 | 0 | 0 | 0 | 5 | 4 | 0 | 0 | 0 | 0 | 0 | 0 | 0 | 0 | 30 | 0.852935 | 2.06813
75 | 0 | 9 | 7 | 0 | 0 | 0 | 5 | 4 | 0 | 0 | 0 | 0 | 0 | 0 | 0 | 0 | 20 | 0.15137 | 4.36264
75 | 0 | 9 | 7 | 0 | 0 | 0 | 5 | 4 | 0 | 0 | 0 | 0 | 0 | 0 | 0 | 0 | 20 | 0.20274 | 4.16484
75 | 0 | 9 | 7 | 0 | 0 | 0 | 5 | 4 | 0 | 0 | 0 | 0 | 0 | 0 | 0 | 0 | 20 | 0.298141 | 3.71648
75 | 0 | 9 | 7 | 0 | 0 | 0 | 5 | 4 | 0 | 0 | 0 | 0 | 0 | 0 | 0 | 0 | 20 | 0.399413 | 3.36044
75 | 0 | 9 | 7 | 0 | 0 | 0 | 5 | 4 | 0 | 0 | 0 | 0 | 0 | 0 | 0 | 0 | 20 | 0.502153 | 3.01758
75 | 0 | 9 | 7 | 0 | 0 | 0 | 5 | 4 | 0 | 0 | 0 | 0 | 0 | 0 | 0 | 0 | 20 | 0.601957 | 2.64835
75 | 0 | 9 | 7 | 0 | 0 | 0 | 5 | 4 | 0 | 0 | 0 | 0 | 0 | 0 | 0 | 0 | 20 | 0.700294 | 2.31868
75 | 0 | 9 | 7 | 0 | 0 | 0 | 5 | 4 | 0 | 0 | 0 | 0 | 0 | 0 | 0 | 0 | 20 | 0.800098 | 1.83077
75 | 0 | 9 | 7 | 0 | 0 | 0 | 5 | 4 | 0 | 0 | 0 | 0 | 0 | 0 | 0 | 0 | 20 | 0.85 | 1.58022
75 | 0 | 9 | 7 | 0 | 0 | 0 | 5 | 4 | 0 | 0 | 0 | 0 | 0 | 0 | 0 | 0 | 10 | 0.15137 | 4.36264
75 | 0 | 9 | 7 | 0 | 0 | 0 | 5 | 4 | 0 | 0 | 0 | 0 | 0 | 0 | 0 | 0 | 10 | 0.20274 | 4.16484
75 | 0 | 9 | 7 | 0 | 0 | 0 | 5 | 4 | 0 | 0 | 0 | 0 | 0 | 0 | 0 | 0 | 10 | 0.298141 | 3.71648
75 | 0 | 9 | 7 | 0 | 0 | 0 | 5 | 4 | 0 | 0 | 0 | 0 | 0 | 0 | 0 | 0 | 10 | 0.399413 | 3.36044
75 | 0 | 9 | 7 | 0 | 0 | 0 | 5 | 4 | 0 | 0 | 0 | 0 | 0 | 0 | 0 | 0 | 10 | 0.502153 | 3.01758
75 | 0 | 9 | 7 | 0 | 0 | 0 | 5 | 4 | 0 | 0 | 0 | 0 | 0 | 0 | 0 | 0 | 10 | 0.601957 | 2.64835
75 | 0 | 9 | 7 | 0 | 0 | 0 | 5 | 4 | 0 | 0 | 0 | 0 | 0 | 0 | 0 | 0 | 10 | 0.700294 | 2.31868
75 | 0 | 9 | 7 | 0 | 0 | 0 | 5 | 4 | 0 | 0 | 0 | 0 | 0 | 0 | 0 | 0 | 10 | 0.800098 | 1.83077
75 | 0 | 9 | 7 | 0 | 0 | 0 | 5 | 4 | 0 | 0 | 0 | 0 | 0 | 0 | 0 | 0 | 10 | 0.85 | 1.58022
78 | 0 | 0 | 0 | 0 | 0 | 0 | 0 | 15 | 7 | 0 | 0 | 0 | 0 | 0 | 0 | 0 | 5 | 0.0059838 | 1.81416
78 | 0 | 0 | 0 | 0 | 0 | 0 | 0 | 15 | 7 | 0 | 0 | 0 | 0 | 0 | 0 | 0 | 5 | 0.0101886 | 2.06195
78 | 0 | 0 | 0 | 0 | 0 | 0 | 0 | 15 | 7 | 0 | 0 | 0 | 0 | 0 | 0 | 0 | 5 | 0.0187794 | 2.30973
78 | 0 | 0 | 0 | 0 | 0 | 0 | 0 | 15 | 7 | 0 | 0 | 0 | 0 | 0 | 0 | 0 | 5 | 0.0252096 | 2.51327
78 | 0 | 0 | 0 | 0 | 0 | 0 | 0 | 15 | 7 | 0 | 0 | 0 | 0 | 0 | 0 | 0 | 5 | 0.0382187 | 2.71681
78 | 0 | 0 | 0 | 0 | 0 | 0 | 0 | 15 | 7 | 0 | 0 | 0 | 0 | 0 | 0 | 0 | 5 | 0.0468548 | 2.90265
78 | 0 | 0 | 0 | 0 | 0 | 0 | 0 | 15 | 7 | 0 | 0 | 0 | 0 | 0 | 0 | 0 | 5 | 0.0643016 | 3.0354
78 | 0 | 0 | 0 | 0 | 0 | 0 | 0 | 15 | 7 | 0 | 0 | 0 | 0 | 0 | 0 | 0 | 5 | 0.0861603 | 3.13274
78 | 0 | 0 | 0 | 0 | 0 | 0 | 0 | 15 | 7 | 0 | 0 | 0 | 0 | 0 | 0 | 0 | 5 | 0.116797 | 3.22124
78 | 0 | 0 | 0 | 0 | 0 | 0 | 0 | 15 | 7 | 0 | 0 | 0 | 0 | 0 | 0 | 0 | 5 | 0.14748 | 3.24779
78 | 0 | 0 | 0 | 0 | 0 | 0 | 0 | 15 | 7 | 0 | 0 | 0 | 0 | 0 | 0 | 0 | 5 | 0.184767 | 3.23894
78 | 0 | 0 | 0 | 0 | 0 | 0 | 0 | 15 | 7 | 0 | 0 | 0 | 0 | 0 | 0 | 0 | 5 | 0.222086 | 3.18584
78 | 0 | 0 | 0 | 0 | 0 | 0 | 0 | 15 | 7 | 0 | 0 | 0 | 0 | 0 | 0 | 0 | 5 | 0.266011 | 3.09735
78 | 0 | 0 | 0 | 0 | 0 | 0 | 0 | 15 | 7 | 0 | 0 | 0 | 0 | 0 | 0 | 0 | 5 | 0.309961 | 2.97345
78 | 0 | 0 | 0 | 0 | 0 | 0 | 0 | 15 | 7 | 0 | 0 | 0 | 0 | 0 | 0 | 0 | 5 | 0.360503 | 2.83186
78 | 0 | 0 | 0 | 0 | 0 | 0 | 0 | 15 | 7 | 0 | 0 | 0 | 0 | 0 | 0 | 0 | 5 | 0.404453 | 2.70796
78 | 0 | 0 | 0 | 0 | 0 | 0 | 0 | 15 | 7 | 0 | 0 | 0 | 0 | 0 | 0 | 0 | 5 | 0.446217 | 2.57522
78 | 0 | 0 | 0 | 0 | 0 | 0 | 0 | 15 | 7 | 0 | 0 | 0 | 0 | 0 | 0 | 0 | 5 | 0.485801 | 2.42478
78 | 0 | 0 | 0 | 0 | 0 | 0 | 0 | 15 | 7 | 0 | 0 | 0 | 0 | 0 | 0 | 0 | 5 | 0.527577 | 2.27434
78 | 0 | 0 | 0 | 0 | 0 | 0 | 0 | 15 | 7 | 0 | 0 | 0 | 0 | 0 | 0 | 0 | 5 | 0.562743 | 2.16814
78 | 0 | 0 | 0 | 0 | 0 | 0 | 0 | 15 | 7 | 0 | 0 | 0 | 0 | 0 | 0 | 0 | 5 | 0.624288 | 1.97345
78 | 0 | 0 | 0 | 0 | 0 | 0 | 0 | 15 | 7 | 0 | 0 | 0 | 0 | 0 | 0 | 0 | 5 | 0.648469 | 1.89381
78 | 0 | 0 | 0 | 0 | 0 | 0 | 0 | 15 | 7 | 0 | 0 | 0 | 0 | 0 | 0 | 0 | 5 | 0.674837 | 1.82301
78 | 0 | 0 | 0 | 0 | 0 | 0 | 0 | 15 | 7 | 0 | 0 | 0 | 0 | 0 | 0 | 0 | 5 | 0.699012 | 1.75221
78 | 0 | 0 | 0 | 0 | 0 | 0 | 0 | 15 | 7 | 0 | 0 | 0 | 0 | 0 | 0 | 0 | 5 | 0.720993 | 1.68142
78 | 0 | 0 | 0 | 0 | 0 | 0 | 0 | 15 | 7 | 0 | 0 | 0 | 0 | 0 | 0 | 0 | 5 | 0.740762 | 1.63717
78 | 0 | 0 | 0 | 0 | 0 | 0 | 0 | 15 | 7 | 0 | 0 | 0 | 0 | 0 | 0 | 0 | 5 | 0.764917 | 1.59292
78 | 0 | 0 | 0 | 0 | 0 | 0 | 0 | 15 | 7 | 0 | 0 | 0 | 0 | 0 | 0 | 0 | 5 | 0.793465 | 1.53982
78 | 0 | 0 | 0 | 0 | 0 | 0 | 0 | 15 | 7 | 0 | 0 | 0 | 0 | 0 | 0 | 0 | 5 | 0.81762 | 1.49558
78 | 0 | 0 | 0 | 0 | 0 | 0 | 0 | 15 | 7 | 0 | 0 | 0 | 0 | 0 | 0 | 0 | 5 | 0.846155 | 1.46018
78 | 0 | 0 | 0 | 0 | 0 | 0 | 0 | 15 | 7 | 0 | 0 | 0 | 0 | 0 | 0 | 0 | 5 | 0.881255 | 1.44248
78 | 0 | 0 | 0 | 0 | 0 | 0 | 0 | 15 | 7 | 0 | 0 | 0 | 0 | 0 | 0 | 0 | 5 | 0.916317 | 1.47788
78 | 0 | 0 | 0 | 0 | 0 | 0 | 0 | 15 | 7 | 0 | 0 | 0 | 0 | 0 | 0 | 0 | 5 | 0.942581 | 1.54867
78 | 0 | 0 | 0 | 0 | 0 | 0 | 0 | 15 | 7 | 0 | 0 | 0 | 0 | 0 | 0 | 0 | 5 | 0.962202 | 1.70796
78 | 0 | 0 | 0 | 0 | 0 | 0 | 0 | 15 | 7 | 0 | 0 | 0 | 0 | 0 | 0 | 0 | 5 | 0.977443 | 1.85841
78 | 0 | 0 | 0 | 0 | 0 | 0 | 0 | 15 | 7 | 0 | 0 | 0 | 0 | 0 | 0 | 0 | 5 | 0.981725 | 2
78 | 0 | 0 | 0 | 0 | 0 | 0 | 0 | 15 | 7 | 0 | 0 | 0 | 0 | 0 | 0 | 0 | 5 | 0.983841 | 2.10619
78 | 0 | 0 | 0 | 0 | 0 | 0 | 0 | 15 | 7 | 0 | 0 | 0 | 0 | 0 | 0 | 0 | 5 | 0.994708 | 2.23894
78 | 0 | 0 | 0 | 0 | 0 | 0 | 0 | 15 | 7 | 0 | 0 | 0 | 0 | 0 | 0 | 0 | 5 | 0.992367 | 2.44248
78 | 0 | 0 | 0 | 0 | 0 | 0 | 0 | 15 | 7 | 0 | 0 | 0 | 0 | 0 | 0 | 0 | 10 | 0.00879121 | 2.50888
78 | 0 | 0 | 0 | 0 | 0 | 0 | 0 | 15 | 7 | 0 | 0 | 0 | 0 | 0 | 0 | 0 | 10 | 0.0175824 | 2.64201
78 | 0 | 0 | 0 | 0 | 0 | 0 | 0 | 15 | 7 | 0 | 0 | 0 | 0 | 0 | 0 | 0 | 10 | 0.021978 | 2.7574
78 | 0 | 0 | 0 | 0 | 0 | 0 | 0 | 15 | 7 | 0 | 0 | 0 | 0 | 0 | 0 | 0 | 10 | 0.0373626 | 2.83728
78 | 0 | 0 | 0 | 0 | 0 | 0 | 0 | 15 | 7 | 0 | 0 | 0 | 0 | 0 | 0 | 0 | 10 | 0.0571429 | 2.89941
78 | 0 | 0 | 0 | 0 | 0 | 0 | 0 | 15 | 7 | 0 | 0 | 0 | 0 | 0 | 0 | 0 | 10 | 0.0791209 | 2.94379
78 | 0 | 0 | 0 | 0 | 0 | 0 | 0 | 15 | 7 | 0 | 0 | 0 | 0 | 0 | 0 | 0 | 10 | 0.105495 | 2.96154
78 | 0 | 0 | 0 | 0 | 0 | 0 | 0 | 15 | 7 | 0 | 0 | 0 | 0 | 0 | 0 | 0 | 10 | 0.12967 | 2.96154
78 | 0 | 0 | 0 | 0 | 0 | 0 | 0 | 15 | 7 | 0 | 0 | 0 | 0 | 0 | 0 | 0 | 10 | 0.156044 | 2.93491
78 | 0 | 0 | 0 | 0 | 0 | 0 | 0 | 15 | 7 | 0 | 0 | 0 | 0 | 0 | 0 | 0 | 10 | 0.197802 | 2.89053
78 | 0 | 0 | 0 | 0 | 0 | 0 | 0 | 15 | 7 | 0 | 0 | 0 | 0 | 0 | 0 | 0 | 10 | 0.237363 | 2.81953
78 | 0 | 0 | 0 | 0 | 0 | 0 | 0 | 15 | 7 | 0 | 0 | 0 | 0 | 0 | 0 | 0 | 10 | 0.274725 | 2.73077
78 | 0 | 0 | 0 | 0 | 0 | 0 | 0 | 15 | 7 | 0 | 0 | 0 | 0 | 0 | 0 | 0 | 10 | 0.325275 | 2.61538
78 | 0 | 0 | 0 | 0 | 0 | 0 | 0 | 15 | 7 | 0 | 0 | 0 | 0 | 0 | 0 | 0 | 10 | 0.369231 | 2.51775
78 | 0 | 0 | 0 | 0 | 0 | 0 | 0 | 15 | 7 | 0 | 0 | 0 | 0 | 0 | 0 | 0 | 10 | 0.415385 | 2.41124
78 | 0 | 0 | 0 | 0 | 0 | 0 | 0 | 15 | 7 | 0 | 0 | 0 | 0 | 0 | 0 | 0 | 10 | 0.457143 | 2.30473
78 | 0 | 0 | 0 | 0 | 0 | 0 | 0 | 15 | 7 | 0 | 0 | 0 | 0 | 0 | 0 | 0 | 10 | 0.496703 | 2.22485
78 | 0 | 0 | 0 | 0 | 0 | 0 | 0 | 15 | 7 | 0 | 0 | 0 | 0 | 0 | 0 | 0 | 10 | 0.536264 | 2.11834
78 | 0 | 0 | 0 | 0 | 0 | 0 | 0 | 15 | 7 | 0 | 0 | 0 | 0 | 0 | 0 | 0 | 10 | 0.573626 | 2.02959
78 | 0 | 0 | 0 | 0 | 0 | 0 | 0 | 15 | 7 | 0 | 0 | 0 | 0 | 0 | 0 | 0 | 10 | 0.606593 | 1.9497
78 | 0 | 0 | 0 | 0 | 0 | 0 | 0 | 15 | 7 | 0 | 0 | 0 | 0 | 0 | 0 | 0 | 10 | 0.63956 | 1.89645
78 | 0 | 0 | 0 | 0 | 0 | 0 | 0 | 15 | 7 | 0 | 0 | 0 | 0 | 0 | 0 | 0 | 10 | 0.67033 | 1.83432
78 | 0 | 0 | 0 | 0 | 0 | 0 | 0 | 15 | 7 | 0 | 0 | 0 | 0 | 0 | 0 | 0 | 10 | 0.707692 | 1.76331
78 | 0 | 0 | 0 | 0 | 0 | 0 | 0 | 15 | 7 | 0 | 0 | 0 | 0 | 0 | 0 | 0 | 10 | 0.716484 | 1.74556
78 | 0 | 0 | 0 | 0 | 0 | 0 | 0 | 15 | 7 | 0 | 0 | 0 | 0 | 0 | 0 | 0 | 10 | 0.753846 | 1.67456
78 | 0 | 0 | 0 | 0 | 0 | 0 | 0 | 15 | 7 | 0 | 0 | 0 | 0 | 0 | 0 | 0 | 10 | 0.784615 | 1.61243
78 | 0 | 0 | 0 | 0 | 0 | 0 | 0 | 15 | 7 | 0 | 0 | 0 | 0 | 0 | 0 | 0 | 10 | 0.828571 | 1.55917
78 | 0 | 0 | 0 | 0 | 0 | 0 | 0 | 15 | 7 | 0 | 0 | 0 | 0 | 0 | 0 | 0 | 10 | 0.832967 | 1.56805
78 | 0 | 0 | 0 | 0 | 0 | 0 | 0 | 15 | 7 | 0 | 0 | 0 | 0 | 0 | 0 | 0 | 10 | 0.861538 | 1.54142
78 | 0 | 0 | 0 | 0 | 0 | 0 | 0 | 15 | 7 | 0 | 0 | 0 | 0 | 0 | 0 | 0 | 10 | 0.901099 | 1.50592
78 | 0 | 0 | 0 | 0 | 0 | 0 | 0 | 15 | 7 | 0 | 0 | 0 | 0 | 0 | 0 | 0 | 10 | 0.923077 | 1.50592
78 | 0 | 0 | 0 | 0 | 0 | 0 | 0 | 15 | 7 | 0 | 0 | 0 | 0 | 0 | 0 | 0 | 10 | 0.951648 | 1.59467
78 | 0 | 0 | 0 | 0 | 0 | 0 | 0 | 15 | 7 | 0 | 0 | 0 | 0 | 0 | 0 | 0 | 10 | 0.964835 | 1.70118
78 | 0 | 0 | 0 | 0 | 0 | 0 | 0 | 15 | 7 | 0 | 0 | 0 | 0 | 0 | 0 | 0 | 10 | 0.978022 | 1.85207
78 | 0 | 0 | 0 | 0 | 0 | 0 | 0 | 15 | 7 | 0 | 0 | 0 | 0 | 0 | 0 | 0 | 10 | 0.984615 | 2.03846
78 | 0 | 0 | 0 | 0 | 0 | 0 | 0 | 15 | 7 | 0 | 0 | 0 | 0 | 0 | 0 | 0 | 10 | 0.993407 | 2.1716
78 | 0 | 0 | 0 | 0 | 0 | 0 | 0 | 15 | 7 | 0 | 0 | 0 | 0 | 0 | 0 | 0 | 20 | 0.0175824 | 2.45562
78 | 0 | 0 | 0 | 0 | 0 | 0 | 0 | 15 | 7 | 0 | 0 | 0 | 0 | 0 | 0 | 0 | 20 | 0.0241758 | 2.64201
78 | 0 | 0 | 0 | 0 | 0 | 0 | 0 | 15 | 7 | 0 | 0 | 0 | 0 | 0 | 0 | 0 | 20 | 0.0395604 | 2.80178
78 | 0 | 0 | 0 | 0 | 0 | 0 | 0 | 15 | 7 | 0 | 0 | 0 | 0 | 0 | 0 | 0 | 20 | 0.0571429 | 2.91716
78 | 0 | 0 | 0 | 0 | 0 | 0 | 0 | 15 | 7 | 0 | 0 | 0 | 0 | 0 | 0 | 0 | 20 | 0.0901099 | 2.97041
78 | 0 | 0 | 0 | 0 | 0 | 0 | 0 | 15 | 7 | 0 | 0 | 0 | 0 | 0 | 0 | 0 | 20 | 0.112088 | 2.96154
78 | 0 | 0 | 0 | 0 | 0 | 0 | 0 | 15 | 7 | 0 | 0 | 0 | 0 | 0 | 0 | 0 | 20 | 0.145055 | 2.88166
78 | 0 | 0 | 0 | 0 | 0 | 0 | 0 | 15 | 7 | 0 | 0 | 0 | 0 | 0 | 0 | 0 | 20 | 0.18022 | 2.78402
78 | 0 | 0 | 0 | 0 | 0 | 0 | 0 | 15 | 7 | 0 | 0 | 0 | 0 | 0 | 0 | 0 | 20 | 0.215385 | 2.67751
78 | 0 | 0 | 0 | 0 | 0 | 0 | 0 | 15 | 7 | 0 | 0 | 0 | 0 | 0 | 0 | 0 | 20 | 0.248352 | 2.57988
78 | 0 | 0 | 0 | 0 | 0 | 0 | 0 | 15 | 7 | 0 | 0 | 0 | 0 | 0 | 0 | 0 | 20 | 0.29011 | 2.48225
78 | 0 | 0 | 0 | 0 | 0 | 0 | 0 | 15 | 7 | 0 | 0 | 0 | 0 | 0 | 0 | 0 | 20 | 0.318681 | 2.39349
78 | 0 | 0 | 0 | 0 | 0 | 0 | 0 | 15 | 7 | 0 | 0 | 0 | 0 | 0 | 0 | 0 | 20 | 0.349451 | 2.32249
78 | 0 | 0 | 0 | 0 | 0 | 0 | 0 | 15 | 7 | 0 | 0 | 0 | 0 | 0 | 0 | 0 | 20 | 0.382418 | 2.2426
78 | 0 | 0 | 0 | 0 | 0 | 0 | 0 | 15 | 7 | 0 | 0 | 0 | 0 | 0 | 0 | 0 | 20 | 0.426374 | 2.16272
78 | 0 | 0 | 0 | 0 | 0 | 0 | 0 | 15 | 7 | 0 | 0 | 0 | 0 | 0 | 0 | 0 | 20 | 0.452747 | 2.10947
78 | 0 | 0 | 0 | 0 | 0 | 0 | 0 | 15 | 7 | 0 | 0 | 0 | 0 | 0 | 0 | 0 | 20 | 0.487912 | 2.03846
78 | 0 | 0 | 0 | 0 | 0 | 0 | 0 | 15 | 7 | 0 | 0 | 0 | 0 | 0 | 0 | 0 | 20 | 0.514286 | 1.99408
78 | 0 | 0 | 0 | 0 | 0 | 0 | 0 | 15 | 7 | 0 | 0 | 0 | 0 | 0 | 0 | 0 | 20 | 0.542857 | 1.94083
78 | 0 | 0 | 0 | 0 | 0 | 0 | 0 | 15 | 7 | 0 | 0 | 0 | 0 | 0 | 0 | 0 | 20 | 0.573626 | 1.88757
78 | 0 | 0 | 0 | 0 | 0 | 0 | 0 | 15 | 7 | 0 | 0 | 0 | 0 | 0 | 0 | 0 | 20 | 0.6 | 1.85207
78 | 0 | 0 | 0 | 0 | 0 | 0 | 0 | 15 | 7 | 0 | 0 | 0 | 0 | 0 | 0 | 0 | 20 | 0.628571 | 1.82544
78 | 0 | 0 | 0 | 0 | 0 | 0 | 0 | 15 | 7 | 0 | 0 | 0 | 0 | 0 | 0 | 0 | 20 | 0.652747 | 1.78994
78 | 0 | 0 | 0 | 0 | 0 | 0 | 0 | 15 | 7 | 0 | 0 | 0 | 0 | 0 | 0 | 0 | 20 | 0.67033 | 1.75444
78 | 0 | 0 | 0 | 0 | 0 | 0 | 0 | 15 | 7 | 0 | 0 | 0 | 0 | 0 | 0 | 0 | 20 | 0.703297 | 1.72781
78 | 0 | 0 | 0 | 0 | 0 | 0 | 0 | 15 | 7 | 0 | 0 | 0 | 0 | 0 | 0 | 0 | 20 | 0.734066 | 1.69231
78 | 0 | 0 | 0 | 0 | 0 | 0 | 0 | 15 | 7 | 0 | 0 | 0 | 0 | 0 | 0 | 0 | 20 | 0.78022 | 1.6568
78 | 0 | 0 | 0 | 0 | 0 | 0 | 0 | 15 | 7 | 0 | 0 | 0 | 0 | 0 | 0 | 0 | 20 | 0.810989 | 1.63905
78 | 0 | 0 | 0 | 0 | 0 | 0 | 0 | 15 | 7 | 0 | 0 | 0 | 0 | 0 | 0 | 0 | 20 | 0.857143 | 1.6213
78 | 0 | 0 | 0 | 0 | 0 | 0 | 0 | 15 | 7 | 0 | 0 | 0 | 0 | 0 | 0 | 0 | 20 | 0.885714 | 1.61243
78 | 0 | 0 | 0 | 0 | 0 | 0 | 0 | 15 | 7 | 0 | 0 | 0 | 0 | 0 | 0 | 0 | 20 | 0.912088 | 1.63905
78 | 0 | 0 | 0 | 0 | 0 | 0 | 0 | 15 | 7 | 0 | 0 | 0 | 0 | 0 | 0 | 0 | 20 | 0.934066 | 1.70118
78 | 0 | 0 | 0 | 0 | 0 | 0 | 0 | 15 | 7 | 0 | 0 | 0 | 0 | 0 | 0 | 0 | 20 | 0.953846 | 1.82544
78 | 0 | 0 | 0 | 0 | 0 | 0 | 0 | 15 | 7 | 0 | 0 | 0 | 0 | 0 | 0 | 0 | 20 | 0.969231 | 1.99408
78 | 0 | 0 | 0 | 0 | 0 | 0 | 0 | 15 | 7 | 0 | 0 | 0 | 0 | 0 | 0 | 0 | 20 | 0.982418 | 2.25148
78 | 0 | 0 | 0 | 0 | 0 | 0 | 0 | 15 | 7 | 0 | 0 | 0 | 0 | 0 | 0 | 0 | 30 | 0.0197802 | 2.65089
78 | 0 | 0 | 0 | 0 | 0 | 0 | 0 | 15 | 7 | 0 | 0 | 0 | 0 | 0 | 0 | 0 | 30 | 0.032967 | 2.78402
78 | 0 | 0 | 0 | 0 | 0 | 0 | 0 | 15 | 7 | 0 | 0 | 0 | 0 | 0 | 0 | 0 | 30 | 0.0593407 | 2.81953
78 | 0 | 0 | 0 | 0 | 0 | 0 | 0 | 15 | 7 | 0 | 0 | 0 | 0 | 0 | 0 | 0 | 30 | 0.0747253 | 2.78402
78 | 0 | 0 | 0 | 0 | 0 | 0 | 0 | 15 | 7 | 0 | 0 | 0 | 0 | 0 | 0 | 0 | 30 | 0.0945055 | 2.73077
78 | 0 | 0 | 0 | 0 | 0 | 0 | 0 | 15 | 7 | 0 | 0 | 0 | 0 | 0 | 0 | 0 | 30 | 0.114286 | 2.65089
78 | 0 | 0 | 0 | 0 | 0 | 0 | 0 | 15 | 7 | 0 | 0 | 0 | 0 | 0 | 0 | 0 | 30 | 0.147253 | 2.55325
78 | 0 | 0 | 0 | 0 | 0 | 0 | 0 | 15 | 7 | 0 | 0 | 0 | 0 | 0 | 0 | 0 | 30 | 0.178022 | 2.47337
78 | 0 | 0 | 0 | 0 | 0 | 0 | 0 | 15 | 7 | 0 | 0 | 0 | 0 | 0 | 0 | 0 | 30 | 0.215385 | 2.34911
78 | 0 | 0 | 0 | 0 | 0 | 0 | 0 | 15 | 7 | 0 | 0 | 0 | 0 | 0 | 0 | 0 | 30 | 0.246154 | 2.26923
78 | 0 | 0 | 0 | 0 | 0 | 0 | 0 | 15 | 7 | 0 | 0 | 0 | 0 | 0 | 0 | 0 | 30 | 0.279121 | 2.18935
78 | 0 | 0 | 0 | 0 | 0 | 0 | 0 | 15 | 7 | 0 | 0 | 0 | 0 | 0 | 0 | 0 | 30 | 0.314286 | 2.12722
78 | 0 | 0 | 0 | 0 | 0 | 0 | 0 | 15 | 7 | 0 | 0 | 0 | 0 | 0 | 0 | 0 | 30 | 0.351648 | 2.04734
78 | 0 | 0 | 0 | 0 | 0 | 0 | 0 | 15 | 7 | 0 | 0 | 0 | 0 | 0 | 0 | 0 | 30 | 0.375824 | 2.01183
78 | 0 | 0 | 0 | 0 | 0 | 0 | 0 | 15 | 7 | 0 | 0 | 0 | 0 | 0 | 0 | 0 | 30 | 0.41978 | 1.95858
78 | 0 | 0 | 0 | 0 | 0 | 0 | 0 | 15 | 7 | 0 | 0 | 0 | 0 | 0 | 0 | 0 | 30 | 0.457143 | 1.9142
78 | 0 | 0 | 0 | 0 | 0 | 0 | 0 | 15 | 7 | 0 | 0 | 0 | 0 | 0 | 0 | 0 | 30 | 0.483516 | 1.8787
78 | 0 | 0 | 0 | 0 | 0 | 0 | 0 | 15 | 7 | 0 | 0 | 0 | 0 | 0 | 0 | 0 | 30 | 0.514286 | 1.8432
78 | 0 | 0 | 0 | 0 | 0 | 0 | 0 | 15 | 7 | 0 | 0 | 0 | 0 | 0 | 0 | 0 | 30 | 0.553846 | 1.80769
78 | 0 | 0 | 0 | 0 | 0 | 0 | 0 | 15 | 7 | 0 | 0 | 0 | 0 | 0 | 0 | 0 | 30 | 0.593407 | 1.76331
78 | 0 | 0 | 0 | 0 | 0 | 0 | 0 | 15 | 7 | 0 | 0 | 0 | 0 | 0 | 0 | 0 | 30 | 0.650549 | 1.71893
78 | 0 | 0 | 0 | 0 | 0 | 0 | 0 | 15 | 7 | 0 | 0 | 0 | 0 | 0 | 0 | 0 | 30 | 0.694505 | 1.70118
78 | 0 | 0 | 0 | 0 | 0 | 0 | 0 | 15 | 7 | 0 | 0 | 0 | 0 | 0 | 0 | 0 | 30 | 0.738462 | 1.71006
78 | 0 | 0 | 0 | 0 | 0 | 0 | 0 | 15 | 7 | 0 | 0 | 0 | 0 | 0 | 0 | 0 | 30 | 0.789011 | 1.71893
78 | 0 | 0 | 0 | 0 | 0 | 0 | 0 | 15 | 7 | 0 | 0 | 0 | 0 | 0 | 0 | 0 | 30 | 0.815385 | 1.72781
78 | 0 | 0 | 0 | 0 | 0 | 0 | 0 | 15 | 7 | 0 | 0 | 0 | 0 | 0 | 0 | 0 | 30 | 0.852747 | 1.75444
78 | 0 | 0 | 0 | 0 | 0 | 0 | 0 | 15 | 7 | 0 | 0 | 0 | 0 | 0 | 0 | 0 | 30 | 0.898901 | 1.82544
78 | 0 | 0 | 0 | 0 | 0 | 0 | 0 | 15 | 7 | 0 | 0 | 0 | 0 | 0 | 0 | 0 | 30 | 0.923077 | 1.90533
78 | 0 | 0 | 0 | 0 | 0 | 0 | 0 | 15 | 7 | 0 | 0 | 0 | 0 | 0 | 0 | 0 | 30 | 0.942857 | 1.99408
78 | 0 | 0 | 0 | 0 | 0 | 0 | 0 | 15 | 7 | 0 | 0 | 0 | 0 | 0 | 0 | 0 | 30 | 0.951648 | 2.11834
78 | 0 | 0 | 0 | 0 | 0 | 0 | 0 | 15 | 7 | 0 | 0 | 0 | 0 | 0 | 0 | 0 | 30 | 0.969231 | 2.26923
78 | 0 | 0 | 0 | 0 | 0 | 0 | 0 | 15 | 7 | 0 | 0 | 0 | 0 | 0 | 0 | 0 | 30 | 0.975824 | 2.39349
78 | 0 | 0 | 0 | 0 | 0 | 0 | 0 | 15 | 7 | 0 | 0 | 0 | 0 | 0 | 0 | 0 | 30 | 0.978022 | 2.56213
78 | 0 | 0 | 0 | 0 | 0 | 0 | 0 | 15 | 7 | 0 | 0 | 0 | 0 | 0 | 0 | 0 | 30 | 0.984615 | 2.72189
73.5 | 0 | 0 | 0 | 3 | 0 | 0 | 0 | 9 | 0 | 1 | 13.5 | 0 | 0 | 0 | 0 | 0 | 10 | 0.0115274 | 4.46261
73.5 | 0 | 0 | 0 | 3 | 0 | 0 | 0 | 9 | 0 | 1 | 13.5 | 0 | 0 | 0 | 0 | 0 | 10 | 0.0129683 | 4.32799
73.5 | 0 | 0 | 0 | 3 | 0 | 0 | 0 | 9 | 0 | 1 | 13.5 | 0 | 0 | 0 | 0 | 0 | 10 | 0.0144092 | 4.20085
73.5 | 0 | 0 | 0 | 3 | 0 | 0 | 0 | 9 | 0 | 1 | 13.5 | 0 | 0 | 0 | 0 | 0 | 10 | 0.0172911 | 4.06624
73.5 | 0 | 0 | 0 | 3 | 0 | 0 | 0 | 9 | 0 | 1 | 13.5 | 0 | 0 | 0 | 0 | 0 | 10 | 0.0201729 | 3.78205
73.5 | 0 | 0 | 0 | 3 | 0 | 0 | 0 | 9 | 0 | 1 | 13.5 | 0 | 0 | 0 | 0 | 0 | 10 | 0.0216138 | 3.61752
73.5 | 0 | 0 | 0 | 3 | 0 | 0 | 0 | 9 | 0 | 1 | 13.5 | 0 | 0 | 0 | 0 | 0 | 10 | 0.0259366 | 3.49038
73.5 | 0 | 0 | 0 | 3 | 0 | 0 | 0 | 9 | 0 | 1 | 13.5 | 0 | 0 | 0 | 0 | 0 | 10 | 0.0317003 | 3.37821
73.5 | 0 | 0 | 0 | 3 | 0 | 0 | 0 | 9 | 0 | 1 | 13.5 | 0 | 0 | 0 | 0 | 0 | 10 | 0.0345821 | 3.29594
73.5 | 0 | 0 | 0 | 3 | 0 | 0 | 0 | 9 | 0 | 1 | 13.5 | 0 | 0 | 0 | 0 | 0 | 10 | 0.0403458 | 3.22115
73.5 | 0 | 0 | 0 | 3 | 0 | 0 | 0 | 9 | 0 | 1 | 13.5 | 0 | 0 | 0 | 0 | 0 | 10 | 0.0461095 | 3.13889
73.5 | 0 | 0 | 0 | 3 | 0 | 0 | 0 | 9 | 0 | 1 | 13.5 | 0 | 0 | 0 | 0 | 0 | 10 | 0.0504323 | 3.08654
73.5 | 0 | 0 | 0 | 3 | 0 | 0 | 0 | 9 | 0 | 1 | 13.5 | 0 | 0 | 0 | 0 | 0 | 10 | 0.054755 | 3.03419
73.5 | 0 | 0 | 0 | 3 | 0 | 0 | 0 | 9 | 0 | 1 | 13.5 | 0 | 0 | 0 | 0 | 0 | 10 | 0.0619597 | 2.96688
73.5 | 0 | 0 | 0 | 3 | 0 | 0 | 0 | 9 | 0 | 1 | 13.5 | 0 | 0 | 0 | 0 | 0 | 10 | 0.0648415 | 2.89209
73.5 | 0 | 0 | 0 | 3 | 0 | 0 | 0 | 9 | 0 | 1 | 13.5 | 0 | 0 | 0 | 0 | 0 | 10 | 0.0720461 | 2.80235
73.5 | 0 | 0 | 0 | 3 | 0 | 0 | 0 | 9 | 0 | 1 | 13.5 | 0 | 0 | 0 | 0 | 0 | 10 | 0.0821326 | 2.72756
73.5 | 0 | 0 | 0 | 3 | 0 | 0 | 0 | 9 | 0 | 1 | 13.5 | 0 | 0 | 0 | 0 | 0 | 10 | 0.0936599 | 2.63782
73.5 | 0 | 0 | 0 | 3 | 0 | 0 | 0 | 9 | 0 | 1 | 13.5 | 0 | 0 | 0 | 0 | 0 | 10 | 0.10951 | 2.53312
73.5 | 0 | 0 | 0 | 3 | 0 | 0 | 0 | 9 | 0 | 1 | 13.5 | 0 | 0 | 0 | 0 | 0 | 10 | 0.121037 | 2.48077
73.5 | 0 | 0 | 0 | 3 | 0 | 0 | 0 | 9 | 0 | 1 | 13.5 | 0 | 0 | 0 | 0 | 0 | 10 | 0.142651 | 2.36111
73.5 | 0 | 0 | 0 | 3 | 0 | 0 | 0 | 9 | 0 | 1 | 13.5 | 0 | 0 | 0 | 0 | 0 | 10 | 0.157061 | 2.30876
73.5 | 0 | 0 | 0 | 3 | 0 | 0 | 0 | 9 | 0 | 1 | 13.5 | 0 | 0 | 0 | 0 | 0 | 10 | 0.174352 | 2.23397
73.5 | 0 | 0 | 0 | 3 | 0 | 0 | 0 | 9 | 0 | 1 | 13.5 | 0 | 0 | 0 | 0 | 0 | 10 | 0.193084 | 2.15919
73.5 | 0 | 0 | 0 | 3 | 0 | 0 | 0 | 9 | 0 | 1 | 13.5 | 0 | 0 | 0 | 0 | 0 | 10 | 0.233429 | 2.03953
73.5 | 0 | 0 | 0 | 3 | 0 | 0 | 0 | 9 | 0 | 1 | 13.5 | 0 | 0 | 0 | 0 | 0 | 10 | 0.25072 | 1.9797
73.5 | 0 | 0 | 0 | 3 | 0 | 0 | 0 | 9 | 0 | 1 | 13.5 | 0 | 0 | 0 | 0 | 0 | 10 | 0.270893 | 1.92735
73.5 | 0 | 0 | 0 | 3 | 0 | 0 | 0 | 9 | 0 | 1 | 13.5 | 0 | 0 | 0 | 0 | 0 | 10 | 0.285303 | 1.88996
73.5 | 0 | 0 | 0 | 3 | 0 | 0 | 0 | 9 | 0 | 1 | 13.5 | 0 | 0 | 0 | 0 | 0 | 10 | 0.301153 | 1.85256
73.5 | 0 | 0 | 0 | 3 | 0 | 0 | 0 | 9 | 0 | 1 | 13.5 | 0 | 0 | 0 | 0 | 0 | 10 | 0.322767 | 1.77778
73.5 | 0 | 0 | 0 | 3 | 0 | 0 | 0 | 9 | 0 | 1 | 13.5 | 0 | 0 | 0 | 0 | 0 | 10 | 0.337176 | 1.74038
73.5 | 0 | 0 | 0 | 3 | 0 | 0 | 0 | 9 | 0 | 1 | 13.5 | 0 | 0 | 0 | 0 | 0 | 10 | 0.35879 | 1.68803
73.5 | 0 | 0 | 0 | 3 | 0 | 0 | 0 | 9 | 0 | 1 | 13.5 | 0 | 0 | 0 | 0 | 0 | 10 | 0.384726 | 1.65064
73.5 | 0 | 0 | 0 | 3 | 0 | 0 | 0 | 9 | 0 | 1 | 13.5 | 0 | 0 | 0 | 0 | 0 | 10 | 0.400576 | 1.61325
73.5 | 0 | 0 | 0 | 3 | 0 | 0 | 0 | 9 | 0 | 1 | 13.5 | 0 | 0 | 0 | 0 | 0 | 10 | 0.426513 | 1.55342
73.5 | 0 | 0 | 0 | 3 | 0 | 0 | 0 | 9 | 0 | 1 | 13.5 | 0 | 0 | 0 | 0 | 0 | 10 | 0.45245 | 1.50855
73.5 | 0 | 0 | 0 | 3 | 0 | 0 | 0 | 9 | 0 | 1 | 13.5 | 0 | 0 | 0 | 0 | 0 | 10 | 0.475504 | 1.46368
73.5 | 0 | 0 | 0 | 3 | 0 | 0 | 0 | 9 | 0 | 1 | 13.5 | 0 | 0 | 0 | 0 | 0 | 10 | 0.5 | 1.41132
73.5 | 0 | 0 | 0 | 3 | 0 | 0 | 0 | 9 | 0 | 1 | 13.5 | 0 | 0 | 0 | 0 | 0 | 10 | 0.523055 | 1.37393
73.5 | 0 | 0 | 0 | 3 | 0 | 0 | 0 | 9 | 0 | 1 | 13.5 | 0 | 0 | 0 | 0 | 0 | 10 | 0.553314 | 1.33654
73.5 | 0 | 0 | 0 | 3 | 0 | 0 | 0 | 9 | 0 | 1 | 13.5 | 0 | 0 | 0 | 0 | 0 | 10 | 0.585014 | 1.27671
73.5 | 0 | 0 | 0 | 3 | 0 | 0 | 0 | 9 | 0 | 1 | 13.5 | 0 | 0 | 0 | 0 | 0 | 10 | 0.622478 | 1.23932
73.5 | 0 | 0 | 0 | 3 | 0 | 0 | 0 | 9 | 0 | 1 | 13.5 | 0 | 0 | 0 | 0 | 0 | 10 | 0.664265 | 1.17201
73.5 | 0 | 0 | 0 | 3 | 0 | 0 | 0 | 9 | 0 | 1 | 13.5 | 0 | 0 | 0 | 0 | 0 | 10 | 0.685879 | 1.15705
73.5 | 0 | 0 | 0 | 3 | 0 | 0 | 0 | 9 | 0 | 1 | 13.5 | 0 | 0 | 0 | 0 | 0 | 10 | 0.724784 | 1.11966
73.5 | 0 | 0 | 0 | 3 | 0 | 0 | 0 | 9 | 0 | 1 | 13.5 | 0 | 0 | 0 | 0 | 0 | 10 | 0.768012 | 1.06731
73.5 | 0 | 0 | 0 | 3 | 0 | 0 | 0 | 9 | 0 | 1 | 13.5 | 0 | 0 | 0 | 0 | 0 | 10 | 0.805476 | 1.02991
73.5 | 0 | 0 | 0 | 3 | 0 | 0 | 0 | 9 | 0 | 1 | 13.5 | 0 | 0 | 0 | 0 | 0 | 10 | 0.838617 | 1.01496
73.5 | 0 | 0 | 0 | 3 | 0 | 0 | 0 | 9 | 0 | 1 | 13.5 | 0 | 0 | 0 | 0 | 0 | 10 | 0.867435 | 0.985043
73.5 | 0 | 0 | 0 | 3 | 0 | 0 | 0 | 9 | 0 | 1 | 13.5 | 0 | 0 | 0 | 0 | 0 | 10 | 0.902017 | 0.992521
73.5 | 0 | 0 | 0 | 3 | 0 | 0 | 0 | 9 | 0 | 1 | 13.5 | 0 | 0 | 0 | 0 | 0 | 10 | 0.932277 | 1.01496
73.5 | 0 | 0 | 0 | 3 | 0 | 0 | 0 | 9 | 0 | 1 | 13.5 | 0 | 0 | 0 | 0 | 0 | 10 | 0.955331 | 1.05983
73.5 | 0 | 0 | 0 | 3 | 0 | 0 | 0 | 9 | 0 | 1 | 13.5 | 0 | 0 | 0 | 0 | 0 | 10 | 0.966859 | 1.12714
73.5 | 0 | 0 | 0 | 3 | 0 | 0 | 0 | 9 | 0 | 1 | 13.5 | 0 | 0 | 0 | 0 | 0 | 10 | 0.982709 | 1.23184
73.5 | 0 | 0 | 0 | 3 | 0 | 0 | 0 | 9 | 0 | 1 | 13.5 | 0 | 0 | 0 | 0 | 0 | 10 | 0.987032 | 1.3141
73.5 | 0 | 0 | 0 | 3 | 0 | 0 | 0 | 9 | 0 | 1 | 13.5 | 0 | 0 | 0 | 0 | 0 | 10 | 0.992795 | 1.44124
74 | 0 | 0 | 0 | 3 | 0 | 0 | 0 | 7.5 | 0 | 1 | 14.5 | 0 | 0 | 0 | 0 | 0 | 20 | 0.0509733 | 3.57778
74 | 0 | 0 | 0 | 3 | 0 | 0 | 0 | 7.5 | 0 | 1 | 14.5 | 0 | 0 | 0 | 0 | 0 | 20 | 0.0763998 | 3.24444
74 | 0 | 0 | 0 | 3 | 0 | 0 | 0 | 7.5 | 0 | 1 | 14.5 | 0 | 0 | 0 | 0 | 0 | 20 | 0.107743 | 2.93333
74 | 0 | 0 | 0 | 3 | 0 | 0 | 0 | 7.5 | 0 | 1 | 14.5 | 0 | 0 | 0 | 0 | 0 | 20 | 0.145019 | 2.67778
74 | 0 | 0 | 0 | 3 | 0 | 0 | 0 | 7.5 | 0 | 1 | 14.5 | 0 | 0 | 0 | 0 | 0 | 20 | 0.176411 | 2.46667
74 | 0 | 0 | 0 | 3 | 0 | 0 | 0 | 7.5 | 0 | 1 | 14.5 | 0 | 0 | 0 | 0 | 0 | 20 | 0.219619 | 2.26667
74 | 0 | 0 | 0 | 3 | 0 | 0 | 0 | 7.5 | 0 | 1 | 14.5 | 0 | 0 | 0 | 0 | 0 | 20 | 0.270713 | 2.08889
74 | 0 | 0 | 0 | 3 | 0 | 0 | 0 | 7.5 | 0 | 1 | 14.5 | 0 | 0 | 0 | 0 | 0 | 20 | 0.308054 | 1.96667
74 | 0 | 0 | 0 | 3 | 0 | 0 | 0 | 7.5 | 0 | 1 | 14.5 | 0 | 0 | 0 | 0 | 0 | 20 | 0.351318 | 1.87778
74 | 0 | 0 | 0 | 3 | 0 | 0 | 0 | 7.5 | 0 | 1 | 14.5 | 0 | 0 | 0 | 0 | 0 | 20 | 0.404407 | 1.75556
74 | 0 | 0 | 0 | 3 | 0 | 0 | 0 | 7.5 | 0 | 1 | 14.5 | 0 | 0 | 0 | 0 | 0 | 20 | 0.447665 | 1.65556
74 | 0 | 0 | 0 | 3 | 0 | 0 | 0 | 7.5 | 0 | 1 | 14.5 | 0 | 0 | 0 | 0 | 0 | 20 | 0.494849 | 1.53333
74 | 0 | 0 | 0 | 3 | 0 | 0 | 0 | 7.5 | 0 | 1 | 14.5 | 0 | 0 | 0 | 0 | 0 | 20 | 0.538123 | 1.46667
74 | 0 | 0 | 0 | 3 | 0 | 0 | 0 | 7.5 | 0 | 1 | 14.5 | 0 | 0 | 0 | 0 | 0 | 20 | 0.583366 | 1.4
74 | 0 | 0 | 0 | 3 | 0 | 0 | 0 | 7.5 | 0 | 1 | 14.5 | 0 | 0 | 0 | 0 | 0 | 20 | 0.632546 | 1.33333
74 | 0 | 0 | 0 | 3 | 0 | 0 | 0 | 7.5 | 0 | 1 | 14.5 | 0 | 0 | 0 | 0 | 0 | 20 | 0.677761 | 1.21111
74 | 0 | 0 | 0 | 3 | 0 | 0 | 0 | 7.5 | 0 | 1 | 14.5 | 0 | 0 | 0 | 0 | 0 | 20 | 0.746599 | 1.08889
74 | 0 | 0 | 0 | 3 | 0 | 0 | 0 | 7.5 | 0 | 1 | 14.5 | 0 | 0 | 0 | 0 | 0 | 20 | 0.793799 | 1
74 | 0 | 0 | 0 | 3 | 0 | 0 | 0 | 7.5 | 0 | 1 | 14.5 | 0 | 0 | 0 | 0 | 0 | 20 | 0.825284 | 0.977778
74 | 0 | 0 | 0 | 3 | 0 | 0 | 0 | 7.5 | 0 | 1 | 14.5 | 0 | 0 | 0 | 0 | 0 | 20 | 0.860696 | 0.933333
74 | 0 | 0 | 0 | 3 | 0 | 0 | 0 | 7.5 | 0 | 1 | 14.5 | 0 | 0 | 0 | 0 | 0 | 20 | 0.900033 | 0.866667
43 | 9 | 0 | 0 | 4 | 0 | 0 | 0 | 20 | 0 | 0 | 5 | 19 | 0 | 0 | 0 | 0 | 40 | 0.00981895 | 0.317117
43 | 9 | 0 | 0 | 4 | 0 | 0 | 0 | 20 | 0 | 0 | 5 | 19 | 0 | 0 | 0 | 0 | 40 | 0.0117753 | 0.385586
43 | 9 | 0 | 0 | 4 | 0 | 0 | 0 | 20 | 0 | 0 | 5 | 19 | 0 | 0 | 0 | 0 | 40 | 0.0134014 | 0.645045
43 | 9 | 0 | 0 | 4 | 0 | 0 | 0 | 20 | 0 | 0 | 5 | 19 | 0 | 0 | 0 | 0 | 40 | 0.0294755 | 0.947748
43 | 9 | 0 | 0 | 4 | 0 | 0 | 0 | 20 | 0 | 0 | 5 | 19 | 0 | 0 | 0 | 0 | 40 | 0.0541787 | 1.05946
43 | 9 | 0 | 0 | 4 | 0 | 0 | 0 | 20 | 0 | 0 | 5 | 19 | 0 | 0 | 0 | 0 | 40 | 0.0769504 | 1.08829
43 | 9 | 0 | 0 | 4 | 0 | 0 | 0 | 20 | 0 | 0 | 5 | 19 | 0 | 0 | 0 | 0 | 40 | 0.124724 | 1.05586
43 | 9 | 0 | 0 | 4 | 0 | 0 | 0 | 20 | 0 | 0 | 5 | 19 | 0 | 0 | 0 | 0 | 40 | 0.201575 | 1.00541
43 | 9 | 0 | 0 | 4 | 0 | 0 | 0 | 20 | 0 | 0 | 5 | 19 | 0 | 0 | 0 | 0 | 40 | 0.255592 | 0.962162
43 | 9 | 0 | 0 | 4 | 0 | 0 | 0 | 20 | 0 | 0 | 5 | 19 | 0 | 0 | 0 | 0 | 40 | 0.309596 | 0.926126
43 | 9 | 0 | 0 | 4 | 0 | 0 | 0 | 20 | 0 | 0 | 5 | 19 | 0 | 0 | 0 | 0 | 40 | 0.384353 | 0.886486
43 | 9 | 0 | 0 | 4 | 0 | 0 | 0 | 20 | 0 | 0 | 5 | 19 | 0 | 0 | 0 | 0 | 40 | 0.45498 | 0.836036
43 | 9 | 0 | 0 | 4 | 0 | 0 | 0 | 20 | 0 | 0 | 5 | 19 | 0 | 0 | 0 | 0 | 40 | 0.535968 | 0.792793
43 | 9 | 0 | 0 | 4 | 0 | 0 | 0 | 20 | 0 | 0 | 5 | 19 | 0 | 0 | 0 | 0 | 40 | 0.631472 | 0.753153
43 | 9 | 0 | 0 | 4 | 0 | 0 | 0 | 20 | 0 | 0 | 5 | 19 | 0 | 0 | 0 | 0 | 40 | 0.704148 | 0.717117
43 | 9 | 0 | 0 | 4 | 0 | 0 | 0 | 20 | 0 | 0 | 5 | 19 | 0 | 0 | 0 | 0 | 40 | 0.772663 | 0.688288
43 | 9 | 0 | 0 | 4 | 0 | 0 | 0 | 20 | 0 | 0 | 5 | 19 | 0 | 0 | 0 | 0 | 40 | 0.731138 | 0.706306
43 | 9 | 0 | 0 | 4 | 0 | 0 | 0 | 20 | 0 | 0 | 5 | 19 | 0 | 0 | 0 | 0 | 40 | 0.812082 | 0.688288
43 | 9 | 0 | 0 | 4 | 0 | 0 | 0 | 20 | 0 | 0 | 5 | 19 | 0 | 0 | 0 | 0 | 40 | 0.843208 | 0.684685
43 | 9 | 0 | 0 | 4 | 0 | 0 | 0 | 20 | 0 | 0 | 5 | 19 | 0 | 0 | 0 | 0 | 40 | 0.890926 | 0.684685
43 | 9 | 0 | 0 | 4 | 0 | 0 | 0 | 20 | 0 | 0 | 5 | 19 | 0 | 0 | 0 | 0 | 40 | 0.940644 | 0.727928
43 | 9 | 0 | 0 | 4 | 0 | 0 | 0 | 20 | 0 | 0 | 5 | 19 | 0 | 0 | 0 | 0 | 40 | 0.967509 | 0.789189
43 | 9 | 0 | 0 | 4 | 0 | 0 | 0 | 20 | 0 | 0 | 5 | 19 | 0 | 0 | 0 | 0 | 40 | 0.979857 | 0.846847
43 | 9 | 0 | 0 | 4 | 0 | 0 | 0 | 20 | 0 | 0 | 5 | 19 | 0 | 0 | 0 | 0 | 40 | 0.991938 | 1.05946
43 | 9 | 0 | 0 | 4 | 0 | 0 | 0 | 20 | 0 | 0 | 5 | 19 | 0 | 0 | 0 | 0 | 20 | 0.00825532 | 0.0251126
43 | 9 | 0 | 0 | 4 | 0 | 0 | 0 | 20 | 0 | 0 | 5 | 19 | 0 | 0 | 0 | 0 | 20 | 0.0140943 | 0.247846
43 | 9 | 0 | 0 | 4 | 0 | 0 | 0 | 20 | 0 | 0 | 5 | 19 | 0 | 0 | 0 | 0 | 20 | 0.0177157 | 0.553222
43 | 9 | 0 | 0 | 4 | 0 | 0 | 0 | 20 | 0 | 0 | 5 | 19 | 0 | 0 | 0 | 0 | 20 | 0.0195233 | 0.707707
43 | 9 | 0 | 0 | 4 | 0 | 0 | 0 | 20 | 0 | 0 | 5 | 19 | 0 | 0 | 0 | 0 | 20 | 0.0214489 | 0.793927
43 | 9 | 0 | 0 | 4 | 0 | 0 | 0 | 20 | 0 | 0 | 5 | 19 | 0 | 0 | 0 | 0 | 20 | 0.0336673 | 0.926818
43 | 9 | 0 | 0 | 4 | 0 | 0 | 0 | 20 | 0 | 0 | 5 | 19 | 0 | 0 | 0 | 0 | 20 | 0.0439042 | 1.00582
43 | 9 | 0 | 0 | 4 | 0 | 0 | 0 | 20 | 0 | 0 | 5 | 19 | 0 | 0 | 0 | 0 | 20 | 0.0583463 | 1.05248
43 | 9 | 0 | 0 | 4 | 0 | 0 | 0 | 20 | 0 | 0 | 5 | 19 | 0 | 0 | 0 | 0 | 20 | 0.0749191 | 1.06679
43 | 9 | 0 | 0 | 4 | 0 | 0 | 0 | 20 | 0 | 0 | 5 | 19 | 0 | 0 | 0 | 0 | 20 | 0.103971 | 1.06309
43 | 9 | 0 | 0 | 4 | 0 | 0 | 0 | 20 | 0 | 0 | 5 | 19 | 0 | 0 | 0 | 0 | 20 | 0.124743 | 1.04865
43 | 9 | 0 | 0 | 4 | 0 | 0 | 0 | 20 | 0 | 0 | 5 | 19 | 0 | 0 | 0 | 0 | 20 | 0.151751 | 1.02699
43 | 9 | 0 | 0 | 4 | 0 | 0 | 0 | 20 | 0 | 0 | 5 | 19 | 0 | 0 | 0 | 0 | 20 | 0.176697 | 0.99816
43 | 9 | 0 | 0 | 4 | 0 | 0 | 0 | 20 | 0 | 0 | 5 | 19 | 0 | 0 | 0 | 0 | 20 | 0.212017 | 0.969291
43 | 9 | 0 | 0 | 4 | 0 | 0 | 0 | 20 | 0 | 0 | 5 | 19 | 0 | 0 | 0 | 0 | 20 | 0.27227 | 0.918775
43 | 9 | 0 | 0 | 4 | 0 | 0 | 0 | 20 | 0 | 0 | 5 | 19 | 0 | 0 | 0 | 0 | 20 | 0.322107 | 0.893446
43 | 9 | 0 | 0 | 4 | 0 | 0 | 0 | 20 | 0 | 0 | 5 | 19 | 0 | 0 | 0 | 0 | 20 | 0.380261 | 0.857309
43 | 9 | 0 | 0 | 4 | 0 | 0 | 0 | 20 | 0 | 0 | 5 | 19 | 0 | 0 | 0 | 0 | 20 | 0.428022 | 0.831988
43 | 9 | 0 | 0 | 4 | 0 | 0 | 0 | 20 | 0 | 0 | 5 | 19 | 0 | 0 | 0 | 0 | 20 | 0.479921 | 0.813837
43 | 9 | 0 | 0 | 4 | 0 | 0 | 0 | 20 | 0 | 0 | 5 | 19 | 0 | 0 | 0 | 0 | 20 | 0.515247 | 0.781375
43 | 9 | 0 | 0 | 4 | 0 | 0 | 0 | 20 | 0 | 0 | 5 | 19 | 0 | 0 | 0 | 0 | 20 | 0.565089 | 0.752453
43 | 9 | 0 | 0 | 4 | 0 | 0 | 0 | 20 | 0 | 0 | 5 | 19 | 0 | 0 | 0 | 0 | 20 | 0.616994 | 0.73071
43 | 9 | 0 | 0 | 4 | 0 | 0 | 0 | 20 | 0 | 0 | 5 | 19 | 0 | 0 | 0 | 0 | 20 | 0.666818 | 0.712567
43 | 9 | 0 | 0 | 4 | 0 | 0 | 0 | 20 | 0 | 0 | 5 | 19 | 0 | 0 | 0 | 0 | 20 | 0.718704 | 0.701602
43 | 9 | 0 | 0 | 4 | 0 | 0 | 0 | 20 | 0 | 0 | 5 | 19 | 0 | 0 | 0 | 0 | 20 | 0.778901 | 0.683422
43 | 9 | 0 | 0 | 4 | 0 | 0 | 0 | 20 | 0 | 0 | 5 | 19 | 0 | 0 | 0 | 0 | 20 | 0.839068 | 0.683205
43 | 9 | 0 | 0 | 4 | 0 | 0 | 0 | 20 | 0 | 0 | 5 | 19 | 0 | 0 | 0 | 0 | 20 | 0.868089 | 0.697472
43 | 9 | 0 | 0 | 4 | 0 | 0 | 0 | 20 | 0 | 0 | 5 | 19 | 0 | 0 | 0 | 0 | 20 | 0.901284 | 0.697353
43 | 9 | 0 | 0 | 4 | 0 | 0 | 0 | 20 | 0 | 0 | 5 | 19 | 0 | 0 | 0 | 0 | 20 | 0.946772 | 0.78701
43 | 9 | 0 | 0 | 4 | 0 | 0 | 0 | 20 | 0 | 0 | 5 | 19 | 0 | 0 | 0 | 0 | 20 | 0.963252 | 0.855214
43 | 9 | 0 | 0 | 4 | 0 | 0 | 0 | 20 | 0 | 0 | 5 | 19 | 0 | 0 | 0 | 0 | 20 | 0.975638 | 0.891098
43 | 9 | 0 | 0 | 4 | 0 | 0 | 0 | 20 | 0 | 0 | 5 | 19 | 0 | 0 | 0 | 0 | 20 | 0.983812 | 0.962925
43 | 9 | 0 | 0 | 4 | 0 | 0 | 0 | 20 | 0 | 0 | 5 | 19 | 0 | 0 | 0 | 0 | 20 | 0.9898 | 1.09943
43 | 9 | 0 | 0 | 4 | 0 | 0 | 0 | 20 | 0 | 0 | 5 | 19 | 0 | 0 | 0 | 0 | 10 | 0.0176412 | 0.596336
43 | 9 | 0 | 0 | 4 | 0 | 0 | 0 | 20 | 0 | 0 | 5 | 19 | 0 | 0 | 0 | 0 | 10 | 0.0195171 | 0.7113
43 | 9 | 0 | 0 | 4 | 0 | 0 | 0 | 20 | 0 | 0 | 5 | 19 | 0 | 0 | 0 | 0 | 10 | 0.0234553 | 0.833441
43 | 9 | 0 | 0 | 4 | 0 | 0 | 0 | 20 | 0 | 0 | 5 | 19 | 0 | 0 | 0 | 0 | 10 | 0.031574 | 0.937604
43 | 9 | 0 | 0 | 4 | 0 | 0 | 0 | 20 | 0 | 0 | 5 | 19 | 0 | 0 | 0 | 0 | 10 | 0.0459602 | 1.01659
43 | 9 | 0 | 0 | 4 | 0 | 0 | 0 | 20 | 0 | 0 | 5 | 19 | 0 | 0 | 0 | 0 | 10 | 0.0541845 | 1.05968
43 | 9 | 0 | 0 | 4 | 0 | 0 | 0 | 20 | 0 | 0 | 5 | 19 | 0 | 0 | 0 | 0 | 10 | 0.0707324 | 1.08836
43 | 9 | 0 | 0 | 4 | 0 | 0 | 0 | 20 | 0 | 0 | 5 | 19 | 0 | 0 | 0 | 0 | 10 | 0.0852367 | 1.09909
43 | 9 | 0 | 0 | 4 | 0 | 0 | 0 | 20 | 0 | 0 | 5 | 19 | 0 | 0 | 0 | 0 | 10 | 0.0976911 | 1.09545
43 | 9 | 0 | 0 | 4 | 0 | 0 | 0 | 20 | 0 | 0 | 5 | 19 | 0 | 0 | 0 | 0 | 10 | 0.112233 | 1.08462
43 | 9 | 0 | 0 | 4 | 0 | 0 | 0 | 20 | 0 | 0 | 5 | 19 | 0 | 0 | 0 | 0 | 10 | 0.135104 | 1.05579
43 | 9 | 0 | 0 | 4 | 0 | 0 | 0 | 20 | 0 | 0 | 5 | 19 | 0 | 0 | 0 | 0 | 10 | 0.155901 | 1.02698
43 | 9 | 0 | 0 | 4 | 0 | 0 | 0 | 20 | 0 | 0 | 5 | 19 | 0 | 0 | 0 | 0 | 10 | 0.178785 | 0.990967
43 | 9 | 0 | 0 | 4 | 0 | 0 | 0 | 20 | 0 | 0 | 5 | 19 | 0 | 0 | 0 | 0 | 10 | 0.212042 | 0.954919
43 | 9 | 0 | 0 | 4 | 0 | 0 | 0 | 20 | 0 | 0 | 5 | 19 | 0 | 0 | 0 | 0 | 10 | 0.241137 | 0.926072
43 | 9 | 0 | 0 | 4 | 0 | 0 | 0 | 20 | 0 | 0 | 5 | 19 | 0 | 0 | 0 | 0 | 10 | 0.27437 | 0.904396
43 | 9 | 0 | 0 | 4 | 0 | 0 | 0 | 20 | 0 | 0 | 5 | 19 | 0 | 0 | 0 | 0 | 10 | 0.317988 | 0.875497
43 | 9 | 0 | 0 | 4 | 0 | 0 | 0 | 20 | 0 | 0 | 5 | 19 | 0 | 0 | 0 | 0 | 10 | 0.363669 | 0.853776
43 | 9 | 0 | 0 | 4 | 0 | 0 | 0 | 20 | 0 | 0 | 5 | 19 | 0 | 0 | 0 | 0 | 10 | 0.394808 | 0.842885
43 | 9 | 0 | 0 | 4 | 0 | 0 | 0 | 20 | 0 | 0 | 5 | 19 | 0 | 0 | 0 | 0 | 10 | 0.428028 | 0.828395
43 | 9 | 0 | 0 | 4 | 0 | 0 | 0 | 20 | 0 | 0 | 5 | 19 | 0 | 0 | 0 | 0 | 10 | 0.463323 | 0.813897
43 | 9 | 0 | 0 | 4 | 0 | 0 | 0 | 20 | 0 | 0 | 5 | 19 | 0 | 0 | 0 | 0 | 10 | 0.494475 | 0.795821
43 | 9 | 0 | 0 | 4 | 0 | 0 | 0 | 20 | 0 | 0 | 5 | 19 | 0 | 0 | 0 | 0 | 10 | 0.525645 | 0.766966
43 | 9 | 0 | 0 | 4 | 0 | 0 | 0 | 20 | 0 | 0 | 5 | 19 | 0 | 0 | 0 | 0 | 10 | 0.575512 | 0.723673
43 | 9 | 0 | 0 | 4 | 0 | 0 | 0 | 20 | 0 | 0 | 5 | 19 | 0 | 0 | 0 | 0 | 10 | 0.6129 | 0.698389
43 | 9 | 0 | 0 | 4 | 0 | 0 | 0 | 20 | 0 | 0 | 5 | 19 | 0 | 0 | 0 | 0 | 10 | 0.650282 | 0.676698
43 | 9 | 0 | 0 | 4 | 0 | 0 | 0 | 20 | 0 | 0 | 5 | 19 | 0 | 0 | 0 | 0 | 10 | 0.687646 | 0.665785
43 | 9 | 0 | 0 | 4 | 0 | 0 | 0 | 20 | 0 | 0 | 5 | 19 | 0 | 0 | 0 | 0 | 10 | 0.733308 | 0.654843
43 | 9 | 0 | 0 | 4 | 0 | 0 | 0 | 20 | 0 | 0 | 5 | 19 | 0 | 0 | 0 | 0 | 10 | 0.766522 | 0.643945
43 | 9 | 0 | 0 | 4 | 0 | 0 | 0 | 20 | 0 | 0 | 5 | 19 | 0 | 0 | 0 | 0 | 10 | 0.816321 | 0.640173
43 | 9 | 0 | 0 | 4 | 0 | 0 | 0 | 20 | 0 | 0 | 5 | 19 | 0 | 0 | 0 | 0 | 10 | 0.859883 | 0.64361
43 | 9 | 0 | 0 | 4 | 0 | 0 | 0 | 20 | 0 | 0 | 5 | 19 | 0 | 0 | 0 | 0 | 10 | 0.899296 | 0.647061
43 | 9 | 0 | 0 | 4 | 0 | 0 | 0 | 20 | 0 | 0 | 5 | 19 | 0 | 0 | 0 | 0 | 10 | 0.932436 | 0.679277
43 | 9 | 0 | 0 | 4 | 0 | 0 | 0 | 20 | 0 | 0 | 5 | 19 | 0 | 0 | 0 | 0 | 10 | 0.948971 | 0.715146
43 | 9 | 0 | 0 | 4 | 0 | 0 | 0 | 20 | 0 | 0 | 5 | 19 | 0 | 0 | 0 | 0 | 10 | 0.96137 | 0.743844
43 | 9 | 0 | 0 | 4 | 0 | 0 | 0 | 20 | 0 | 0 | 5 | 19 | 0 | 0 | 0 | 0 | 10 | 0.969588 | 0.790521
43 | 9 | 0 | 0 | 4 | 0 | 0 | 0 | 20 | 0 | 0 | 5 | 19 | 0 | 0 | 0 | 0 | 10 | 0.975694 | 0.858763
43 | 9 | 0 | 0 | 4 | 0 | 0 | 0 | 20 | 0 | 0 | 5 | 19 | 0 | 0 | 0 | 0 | 10 | 0.985887 | 0.962918
43 | 9 | 0 | 0 | 4 | 0 | 0 | 0 | 20 | 0 | 0 | 5 | 19 | 0 | 0 | 0 | 0 | 5 | 0.0133862 | 0.657429
43 | 9 | 0 | 0 | 4 | 0 | 0 | 0 | 20 | 0 | 0 | 5 | 19 | 0 | 0 | 0 | 0 | 5 | 0.0152807 | 0.761614
43 | 9 | 0 | 0 | 4 | 0 | 0 | 0 | 20 | 0 | 0 | 5 | 19 | 0 | 0 | 0 | 0 | 5 | 0.0193308 | 0.819085
43 | 9 | 0 | 0 | 4 | 0 | 0 | 0 | 20 | 0 | 0 | 5 | 19 | 0 | 0 | 0 | 0 | 5 | 0.0212067 | 0.934048
43 | 9 | 0 | 0 | 4 | 0 | 0 | 0 | 20 | 0 | 0 | 5 | 19 | 0 | 0 | 0 | 0 | 5 | 0.0252194 | 1.01308
43 | 9 | 0 | 0 | 4 | 0 | 0 | 0 | 20 | 0 | 0 | 5 | 19 | 0 | 0 | 0 | 0 | 5 | 0.0313566 | 1.06335
43 | 9 | 0 | 0 | 4 | 0 | 0 | 0 | 20 | 0 | 0 | 5 | 19 | 0 | 0 | 0 | 0 | 5 | 0.0354501 | 1.09567
43 | 9 | 0 | 0 | 4 | 0 | 0 | 0 | 20 | 0 | 0 | 5 | 19 | 0 | 0 | 0 | 0 | 5 | 0.0437054 | 1.12079
43 | 9 | 0 | 0 | 4 | 0 | 0 | 0 | 20 | 0 | 0 | 5 | 19 | 0 | 0 | 0 | 0 | 5 | 0.0540541 | 1.13513
43 | 9 | 0 | 0 | 4 | 0 | 0 | 0 | 20 | 0 | 0 | 5 | 19 | 0 | 0 | 0 | 0 | 5 | 0.0685645 | 1.14226
43 | 9 | 0 | 0 | 4 | 0 | 0 | 0 | 20 | 0 | 0 | 5 | 19 | 0 | 0 | 0 | 0 | 5 | 0.0851808 | 1.13142
43 | 9 | 0 | 0 | 4 | 0 | 0 | 0 | 20 | 0 | 0 | 5 | 19 | 0 | 0 | 0 | 0 | 5 | 0.105971 | 1.1062
43 | 9 | 0 | 0 | 4 | 0 | 0 | 0 | 20 | 0 | 0 | 5 | 19 | 0 | 0 | 0 | 0 | 5 | 0.124675 | 1.08817
43 | 9 | 0 | 0 | 4 | 0 | 0 | 0 | 20 | 0 | 0 | 5 | 19 | 0 | 0 | 0 | 0 | 5 | 0.139235 | 1.06656
43 | 9 | 0 | 0 | 4 | 0 | 0 | 0 | 20 | 0 | 0 | 5 | 19 | 0 | 0 | 0 | 0 | 5 | 0.155864 | 1.04853
43 | 9 | 0 | 0 | 4 | 0 | 0 | 0 | 20 | 0 | 0 | 5 | 19 | 0 | 0 | 0 | 0 | 5 | 0.174573 | 1.02691
43 | 9 | 0 | 0 | 4 | 0 | 0 | 0 | 20 | 0 | 0 | 5 | 19 | 0 | 0 | 0 | 0 | 5 | 0.187046 | 1.01249
43 | 9 | 0 | 0 | 4 | 0 | 0 | 0 | 20 | 0 | 0 | 5 | 19 | 0 | 0 | 0 | 0 | 5 | 0.209905 | 0.990855
43 | 9 | 0 | 0 | 4 | 0 | 0 | 0 | 20 | 0 | 0 | 5 | 19 | 0 | 0 | 0 | 0 | 5 | 0.226534 | 0.972831
43 | 9 | 0 | 0 | 4 | 0 | 0 | 0 | 20 | 0 | 0 | 5 | 19 | 0 | 0 | 0 | 0 | 5 | 0.236932 | 0.958423
43 | 9 | 0 | 0 | 4 | 0 | 0 | 0 | 20 | 0 | 0 | 5 | 19 | 0 | 0 | 0 | 0 | 5 | 0.255636 | 0.940391
43 | 9 | 0 | 0 | 4 | 0 | 0 | 0 | 20 | 0 | 0 | 5 | 19 | 0 | 0 | 0 | 0 | 5 | 0.278482 | 0.925938
43 | 9 | 0 | 0 | 4 | 0 | 0 | 0 | 20 | 0 | 0 | 5 | 19 | 0 | 0 | 0 | 0 | 5 | 0.322101 | 0.897039
43 | 9 | 0 | 0 | 4 | 0 | 0 | 0 | 20 | 0 | 0 | 5 | 19 | 0 | 0 | 0 | 0 | 5 | 0.347028 | 0.878985
43 | 9 | 0 | 0 | 4 | 0 | 0 | 0 | 20 | 0 | 0 | 5 | 19 | 0 | 0 | 0 | 0 | 5 | 0.380261 | 0.857309
43 | 9 | 0 | 0 | 4 | 0 | 0 | 0 | 20 | 0 | 0 | 5 | 19 | 0 | 0 | 0 | 0 | 5 | 0.425991 | 0.806845
43 | 9 | 0 | 0 | 4 | 0 | 0 | 0 | 20 | 0 | 0 | 5 | 19 | 0 | 0 | 0 | 0 | 5 | 0.469634 | 0.763575
43 | 9 | 0 | 0 | 4 | 0 | 0 | 0 | 20 | 0 | 0 | 5 | 19 | 0 | 0 | 0 | 0 | 5 | 0.519502 | 0.720282
43 | 9 | 0 | 0 | 4 | 0 | 0 | 0 | 20 | 0 | 0 | 5 | 19 | 0 | 0 | 0 | 0 | 5 | 0.571431 | 0.684167
43 | 9 | 0 | 0 | 4 | 0 | 0 | 0 | 20 | 0 | 0 | 5 | 19 | 0 | 0 | 0 | 0 | 5 | 0.619211 | 0.648067
43 | 9 | 0 | 0 | 4 | 0 | 0 | 0 | 20 | 0 | 0 | 5 | 19 | 0 | 0 | 0 | 0 | 5 | 0.654512 | 0.629976
43 | 9 | 0 | 0 | 4 | 0 | 0 | 0 | 20 | 0 | 0 | 5 | 19 | 0 | 0 | 0 | 0 | 5 | 0.685664 | 0.6119
43 | 9 | 0 | 0 | 4 | 0 | 0 | 0 | 20 | 0 | 0 | 5 | 19 | 0 | 0 | 0 | 0 | 5 | 0.729276 | 0.586594
43 | 9 | 0 | 0 | 4 | 0 | 0 | 0 | 20 | 0 | 0 | 5 | 19 | 0 | 0 | 0 | 0 | 5 | 0.762484 | 0.579289
43 | 9 | 0 | 0 | 4 | 0 | 0 | 0 | 20 | 0 | 0 | 5 | 19 | 0 | 0 | 0 | 0 | 5 | 0.801922 | 0.568369
43 | 9 | 0 | 0 | 4 | 0 | 0 | 0 | 20 | 0 | 0 | 5 | 19 | 0 | 0 | 0 | 0 | 5 | 0.853752 | 0.58974
43 | 9 | 0 | 0 | 4 | 0 | 0 | 0 | 20 | 0 | 0 | 5 | 19 | 0 | 0 | 0 | 0 | 5 | 0.899358 | 0.611133
43 | 9 | 0 | 0 | 4 | 0 | 0 | 0 | 20 | 0 | 0 | 5 | 19 | 0 | 0 | 0 | 0 | 5 | 0.922124 | 0.643386
43 | 9 | 0 | 0 | 4 | 0 | 0 | 0 | 20 | 0 | 0 | 5 | 19 | 0 | 0 | 0 | 0 | 5 | 0.93861 | 0.707998
43 | 9 | 0 | 0 | 4 | 0 | 0 | 0 | 20 | 0 | 0 | 5 | 19 | 0 | 0 | 0 | 0 | 5 | 0.965413 | 0.804907
43 | 9 | 0 | 0 | 4 | 0 | 0 | 0 | 20 | 0 | 0 | 5 | 19 | 0 | 0 | 0 | 0 | 5 | 0.975632 | 0.894691
43 | 9 | 0 | 0 | 4 | 0 | 0 | 0 | 20 | 0 | 0 | 5 | 19 | 0 | 0 | 0 | 0 | 5 | 0.98157 | 1.05994
43 | 9 | 0 | 0 | 4 | 0 | 0 | 0 | 20 | 0 | 0 | 5 | 19 | 0 | 0 | 0 | 0 | 7.5 | 0.0218838 | 0.542429
43 | 9 | 0 | 0 | 4 | 0 | 0 | 0 | 20 | 0 | 0 | 5 | 19 | 0 | 0 | 0 | 0 | 7.5 | 0.0299217 | 0.693298
43 | 9 | 0 | 0 | 4 | 0 | 0 | 0 | 20 | 0 | 0 | 5 | 19 | 0 | 0 | 0 | 0 | 7.5 | 0.0380155 | 0.811832
43 | 9 | 0 | 0 | 4 | 0 | 0 | 0 | 20 | 0 | 0 | 5 | 19 | 0 | 0 | 0 | 0 | 7.5 | 0.0503333 | 0.887237
43 | 9 | 0 | 0 | 4 | 0 | 0 | 0 | 20 | 0 | 0 | 5 | 19 | 0 | 0 | 0 | 0 | 7.5 | 0.0626883 | 0.941085
43 | 9 | 0 | 0 | 4 | 0 | 0 | 0 | 20 | 0 | 0 | 5 | 19 | 0 | 0 | 0 | 0 | 7.5 | 0.0874977 | 0.991295
43 | 9 | 0 | 0 | 4 | 0 | 0 | 0 | 20 | 0 | 0 | 5 | 19 | 0 | 0 | 0 | 0 | 7.5 | 0.124855 | 0.983975
43 | 9 | 0 | 0 | 4 | 0 | 0 | 0 | 20 | 0 | 0 | 5 | 19 | 0 | 0 | 0 | 0 | 7.5 | 0.166399 | 0.955083
43 | 9 | 0 | 0 | 4 | 0 | 0 | 0 | 20 | 0 | 0 | 5 | 19 | 0 | 0 | 0 | 0 | 7.5 | 0.199625 | 0.937
43 | 9 | 0 | 0 | 4 | 0 | 0 | 0 | 20 | 0 | 0 | 5 | 19 | 0 | 0 | 0 | 0 | 7.5 | 0.249461 | 0.911671
43 | 9 | 0 | 0 | 4 | 0 | 0 | 0 | 20 | 0 | 0 | 5 | 19 | 0 | 0 | 0 | 0 | 7.5 | 0.29516 | 0.879172
43 | 9 | 0 | 0 | 4 | 0 | 0 | 0 | 20 | 0 | 0 | 5 | 19 | 0 | 0 | 0 | 0 | 7.5 | 0.347096 | 0.839464
43 | 9 | 0 | 0 | 4 | 0 | 0 | 0 | 20 | 0 | 0 | 5 | 19 | 0 | 0 | 0 | 0 | 7.5 | 0.399014 | 0.810535
43 | 9 | 0 | 0 | 4 | 0 | 0 | 0 | 20 | 0 | 0 | 5 | 19 | 0 | 0 | 0 | 0 | 7.5 | 0.463385 | 0.777968
43 | 9 | 0 | 0 | 4 | 0 | 0 | 0 | 20 | 0 | 0 | 5 | 19 | 0 | 0 | 0 | 0 | 7.5 | 0.521533 | 0.745424
43 | 9 | 0 | 0 | 4 | 0 | 0 | 0 | 20 | 0 | 0 | 5 | 19 | 0 | 0 | 0 | 0 | 7.5 | 0.585923 | 0.702079
43 | 9 | 0 | 0 | 4 | 0 | 0 | 0 | 20 | 0 | 0 | 5 | 19 | 0 | 0 | 0 | 0 | 7.5 | 0.664824 | 0.665867
43 | 9 | 0 | 0 | 4 | 0 | 0 | 0 | 20 | 0 | 0 | 5 | 19 | 0 | 0 | 0 | 0 | 7.5 | 0.733301 | 0.658436
43 | 9 | 0 | 0 | 4 | 0 | 0 | 0 | 20 | 0 | 0 | 5 | 19 | 0 | 0 | 0 | 0 | 7.5 | 0.797592 | 0.672576
43 | 9 | 0 | 0 | 4 | 0 | 0 | 0 | 20 | 0 | 0 | 5 | 19 | 0 | 0 | 0 | 0 | 7.5 | 0.836993 | 0.683213
43 | 9 | 0 | 0 | 4 | 0 | 0 | 0 | 20 | 0 | 0 | 5 | 19 | 0 | 0 | 0 | 0 | 7.5 | 0.897166 | 0.679404
43 | 9 | 0 | 0 | 4 | 0 | 0 | 0 | 20 | 0 | 0 | 5 | 19 | 0 | 0 | 0 | 0 | 7.5 | 0.938523 | 0.758297
43 | 9 | 0 | 0 | 4 | 0 | 0 | 0 | 20 | 0 | 0 | 5 | 19 | 0 | 0 | 0 | 0 | 7.5 | 0.965438 | 0.790536
43 | 9 | 0 | 0 | 4 | 0 | 0 | 0 | 20 | 0 | 0 | 5 | 19 | 0 | 0 | 0 | 0 | 7.5 | 0.981812 | 0.919818
0 | 0 | 0 | 0 | 0 | 0 | 0 | 0 | 0 | 0 | 6 | 16.5 | 0 | 77.5 | 0 | 0 | 0 | 5 | 0.0987821 | 4.42475
0 | 0 | 0 | 0 | 0 | 0 | 0 | 0 | 0 | 0 | 6 | 16.5 | 0 | 77.5 | 0 | 0 | 0 | 5 | 0.200271 | 4.00434
0 | 0 | 0 | 0 | 0 | 0 | 0 | 0 | 0 | 0 | 6 | 16.5 | 0 | 77.5 | 0 | 0 | 0 | 5 | 0.300406 | 3.65296
0 | 0 | 0 | 0 | 0 | 0 | 0 | 0 | 0 | 0 | 6 | 16.5 | 0 | 77.5 | 0 | 0 | 0 | 5 | 0.403248 | 3.41896
0 | 0 | 0 | 0 | 0 | 0 | 0 | 0 | 0 | 0 | 6 | 16.5 | 0 | 77.5 | 0 | 0 | 0 | 5 | 0.499323 | 3.19871
0 | 0 | 0 | 0 | 0 | 0 | 0 | 0 | 0 | 0 | 6 | 16.5 | 0 | 77.5 | 0 | 0 | 0 | 5 | 0.604871 | 2.93711
0 | 0 | 0 | 0 | 0 | 0 | 0 | 0 | 0 | 0 | 6 | 16.5 | 0 | 77.5 | 0 | 0 | 0 | 5 | 0.7023 | 2.7652
0 | 0 | 0 | 0 | 0 | 0 | 0 | 0 | 0 | 0 | 6 | 16.5 | 0 | 77.5 | 0 | 0 | 0 | 5 | 0.794317 | 2.55874
0 | 0 | 0 | 0 | 0 | 0 | 0 | 0 | 0 | 0 | 6 | 16.5 | 0 | 77.5 | 0 | 0 | 0 | 5 | 0.901218 | 2.13837
0 | 0 | 0 | 0 | 0 | 0 | 0 | 0 | 0 | 0 | 6 | 16.5 | 0 | 77.5 | 0 | 0 | 0 | 10 | 0.100135 | 4.20385
0 | 0 | 0 | 0 | 0 | 0 | 0 | 0 | 0 | 0 | 6 | 16.5 | 0 | 77.5 | 0 | 0 | 0 | 10 | 0.198917 | 3.66607
0 | 0 | 0 | 0 | 0 | 0 | 0 | 0 | 0 | 0 | 6 | 16.5 | 0 | 77.5 | 0 | 0 | 0 | 10 | 0.300406 | 3.48728
0 | 0 | 0 | 0 | 0 | 0 | 0 | 0 | 0 | 0 | 6 | 16.5 | 0 | 77.5 | 0 | 0 | 0 | 10 | 0.397835 | 3.23943
0 | 0 | 0 | 0 | 0 | 0 | 0 | 0 | 0 | 0 | 6 | 16.5 | 0 | 77.5 | 0 | 0 | 0 | 10 | 0.499323 | 2.99852
0 | 0 | 0 | 0 | 0 | 0 | 0 | 0 | 0 | 0 | 6 | 16.5 | 0 | 77.5 | 0 | 0 | 0 | 10 | 0.600812 | 2.85425
0 | 0 | 0 | 0 | 0 | 0 | 0 | 0 | 0 | 0 | 6 | 16.5 | 0 | 77.5 | 0 | 0 | 0 | 10 | 0.7023 | 2.61333
0 | 0 | 0 | 0 | 0 | 0 | 0 | 0 | 0 | 0 | 6 | 16.5 | 0 | 77.5 | 0 | 0 | 0 | 10 | 0.802436 | 2.34479
0 | 0 | 0 | 0 | 0 | 0 | 0 | 0 | 0 | 0 | 6 | 16.5 | 0 | 77.5 | 0 | 0 | 0 | 10 | 0.902571 | 1.93128
0 | 0 | 0 | 0 | 0 | 0 | 0 | 0 | 0 | 0 | 6 | 16.5 | 0 | 77.5 | 0 | 0 | 0 | 20 | 0.0987821 | 3.98293
0 | 0 | 0 | 0 | 0 | 0 | 0 | 0 | 0 | 0 | 6 | 16.5 | 0 | 77.5 | 0 | 0 | 0 | 20 | 0.198917 | 3.47277
0 | 0 | 0 | 0 | 0 | 0 | 0 | 0 | 0 | 0 | 6 | 16.5 | 0 | 77.5 | 0 | 0 | 0 | 20 | 0.299053 | 3.10759
0 | 0 | 0 | 0 | 0 | 0 | 0 | 0 | 0 | 0 | 6 | 16.5 | 0 | 77.5 | 0 | 0 | 0 | 20 | 0.400541 | 2.9219
0 | 0 | 0 | 0 | 0 | 0 | 0 | 0 | 0 | 0 | 6 | 16.5 | 0 | 77.5 | 0 | 0 | 0 | 20 | 0.499323 | 2.68787
0 | 0 | 0 | 0 | 0 | 0 | 0 | 0 | 0 | 0 | 6 | 16.5 | 0 | 77.5 | 0 | 0 | 0 | 20 | 0.602165 | 2.55741
0 | 0 | 0 | 0 | 0 | 0 | 0 | 0 | 0 | 0 | 6 | 16.5 | 0 | 77.5 | 0 | 0 | 0 | 20 | 0.7023 | 2.33029
0 | 0 | 0 | 0 | 0 | 0 | 0 | 0 | 0 | 0 | 6 | 16.5 | 0 | 77.5 | 0 | 0 | 0 | 20 | 0.802436 | 2.11008
0 | 0 | 0 | 0 | 0 | 0 | 0 | 0 | 0 | 0 | 6 | 16.5 | 0 | 77.5 | 0 | 0 | 0 | 20 | 0.901218 | 1.73798
0 | 0 | 0 | 0 | 0 | 0 | 0 | 0 | 0 | 0 | 6 | 16.5 | 0 | 77.5 | 0 | 0 | 0 | 30 | 0.0987821 | 3.61015
0 | 0 | 0 | 0 | 0 | 0 | 0 | 0 | 0 | 0 | 6 | 16.5 | 0 | 77.5 | 0 | 0 | 0 | 30 | 0.201624 | 3.13453
0 | 0 | 0 | 0 | 0 | 0 | 0 | 0 | 0 | 0 | 6 | 16.5 | 0 | 77.5 | 0 | 0 | 0 | 30 | 0.300406 | 2.81766
0 | 0 | 0 | 0 | 0 | 0 | 0 | 0 | 0 | 0 | 6 | 16.5 | 0 | 77.5 | 0 | 0 | 0 | 30 | 0.401894 | 2.72171
0 | 0 | 0 | 0 | 0 | 0 | 0 | 0 | 0 | 0 | 6 | 16.5 | 0 | 77.5 | 0 | 0 | 0 | 30 | 0.50203 | 2.56362
0 | 0 | 0 | 0 | 0 | 0 | 0 | 0 | 0 | 0 | 6 | 16.5 | 0 | 77.5 | 0 | 0 | 0 | 30 | 0.596752 | 2.38479
0 | 0 | 0 | 0 | 0 | 0 | 0 | 0 | 0 | 0 | 6 | 16.5 | 0 | 77.5 | 0 | 0 | 0 | 30 | 0.699594 | 2.22672
0 | 0 | 0 | 0 | 0 | 0 | 0 | 0 | 0 | 0 | 6 | 16.5 | 0 | 77.5 | 0 | 0 | 0 | 30 | 0.801083 | 1.94439
0 | 0 | 0 | 0 | 0 | 0 | 0 | 0 | 0 | 0 | 6 | 16.5 | 0 | 77.5 | 0 | 0 | 0 | 30 | 0.901218 | 1.64133
0 | 0 | 0 | 0 | 0 | 0 | 0 | 0 | 0 | 0 | 6 | 16.5 | 0 | 77.5 | 0 | 0 | 0 | 40 | 0.100135 | 3.36164
0 | 0 | 0 | 0 | 0 | 0 | 0 | 0 | 0 | 0 | 6 | 16.5 | 0 | 77.5 | 0 | 0 | 0 | 40 | 0.201624 | 2.92743
0 | 0 | 0 | 0 | 0 | 0 | 0 | 0 | 0 | 0 | 6 | 16.5 | 0 | 77.5 | 0 | 0 | 0 | 40 | 0.300406 | 2.59675
0 | 0 | 0 | 0 | 0 | 0 | 0 | 0 | 0 | 0 | 6 | 16.5 | 0 | 77.5 | 0 | 0 | 0 | 40 | 0.399188 | 2.45246
0 | 0 | 0 | 0 | 0 | 0 | 0 | 0 | 0 | 0 | 6 | 16.5 | 0 | 77.5 | 0 | 0 | 0 | 40 | 0.503383 | 2.25989
0 | 0 | 0 | 0 | 0 | 0 | 0 | 0 | 0 | 0 | 6 | 16.5 | 0 | 77.5 | 0 | 0 | 0 | 40 | 0.599459 | 2.06725
0 | 0 | 0 | 0 | 0 | 0 | 0 | 0 | 0 | 0 | 6 | 16.5 | 0 | 77.5 | 0 | 0 | 0 | 40 | 0.699594 | 1.93678
0 | 0 | 0 | 0 | 0 | 0 | 0 | 0 | 0 | 0 | 6 | 16.5 | 0 | 77.5 | 0 | 0 | 0 | 40 | 0.801083 | 1.78561
0 | 0 | 0 | 0 | 0 | 0 | 0 | 0 | 0 | 0 | 6 | 16.5 | 0 | 77.5 | 0 | 0 | 0 | 40 | 0.901218 | 1.49636
0 | 0 | 0 | 0 | 0 | 0 | 0 | 0 | 0 | 0 | 6 | 16.5 | 0 | 77.5 | 0 | 0 | 0 | 100 | 0.101488 | 3.21668
0 | 0 | 0 | 0 | 0 | 0 | 0 | 0 | 0 | 0 | 6 | 16.5 | 0 | 77.5 | 0 | 0 | 0 | 100 | 0.200271 | 2.81696
0 | 0 | 0 | 0 | 0 | 0 | 0 | 0 | 0 | 0 | 6 | 16.5 | 0 | 77.5 | 0 | 0 | 0 | 100 | 0.303112 | 2.4518
0 | 0 | 0 | 0 | 0 | 0 | 0 | 0 | 0 | 0 | 6 | 16.5 | 0 | 77.5 | 0 | 0 | 0 | 100 | 0.404601 | 2.30753
0 | 0 | 0 | 0 | 0 | 0 | 0 | 0 | 0 | 0 | 6 | 16.5 | 0 | 77.5 | 0 | 0 | 0 | 100 | 0.496617 | 2.19081
0 | 0 | 0 | 0 | 0 | 0 | 0 | 0 | 0 | 0 | 6 | 16.5 | 0 | 77.5 | 0 | 0 | 0 | 100 | 0.603518 | 1.94302
0 | 0 | 0 | 0 | 0 | 0 | 0 | 0 | 0 | 0 | 6 | 16.5 | 0 | 77.5 | 0 | 0 | 0 | 100 | 0.705007 | 1.84017
0 | 0 | 0 | 0 | 0 | 0 | 0 | 0 | 0 | 0 | 6 | 16.5 | 0 | 77.5 | 0 | 0 | 0 | 100 | 0.802436 | 1.64065
0 | 0 | 0 | 0 | 0 | 0 | 0 | 0 | 0 | 0 | 6 | 16.5 | 0 | 77.5 | 0 | 0 | 0 | 100 | 0.902571 | 1.44114
0 | 0 | 0 | 0 | 0 | 0 | 0 | 0 | 0 | 0 | 6 | 16.5 | 0 | 77.5 | 0 | 0 | 0 | 200 | 0.100135 | 3.00266
0 | 0 | 0 | 0 | 0 | 0 | 0 | 0 | 0 | 0 | 6 | 16.5 | 0 | 77.5 | 0 | 0 | 0 | 200 | 0.198917 | 2.74792
0 | 0 | 0 | 0 | 0 | 0 | 0 | 0 | 0 | 0 | 6 | 16.5 | 0 | 77.5 | 0 | 0 | 0 | 200 | 0.301759 | 2.36204
0 | 0 | 0 | 0 | 0 | 0 | 0 | 0 | 0 | 0 | 6 | 16.5 | 0 | 77.5 | 0 | 0 | 0 | 200 | 0.403248 | 2.23848
0 | 0 | 0 | 0 | 0 | 0 | 0 | 0 | 0 | 0 | 6 | 16.5 | 0 | 77.5 | 0 | 0 | 0 | 200 | 0.500677 | 2.05967
0 | 0 | 0 | 0 | 0 | 0 | 0 | 0 | 0 | 0 | 6 | 16.5 | 0 | 77.5 | 0 | 0 | 0 | 200 | 0.606225 | 1.83949
0 | 0 | 0 | 0 | 0 | 0 | 0 | 0 | 0 | 0 | 6 | 16.5 | 0 | 77.5 | 0 | 0 | 0 | 200 | 0.699594 | 1.73658
0 | 0 | 0 | 0 | 0 | 0 | 0 | 0 | 0 | 0 | 6 | 16.5 | 0 | 77.5 | 0 | 0 | 0 | 200 | 0.802436 | 1.5509
0 | 0 | 0 | 0 | 0 | 0 | 0 | 0 | 0 | 0 | 6 | 16.5 | 0 | 77.5 | 0 | 0 | 0 | 200 | 0.899865 | 1.34448
84 | 0 | 3 | 1.5 | 0 | 0 | 0 | 0 | 9 | 0 | 0.5 | 2 | 0 | 0 | 0 | 0 | 0 | 5 | 0.101761 | 5.47777
84 | 0 | 3 | 1.5 | 0 | 0 | 0 | 0 | 9 | 0 | 0.5 | 2 | 0 | 0 | 0 | 0 | 0 | 5 | 0.201566 | 5.04714
84 | 0 | 3 | 1.5 | 0 | 0 | 0 | 0 | 9 | 0 | 0.5 | 2 | 0 | 0 | 0 | 0 | 0 | 5 | 0.30137 | 4.6296
84 | 0 | 3 | 1.5 | 0 | 0 | 0 | 0 | 9 | 0 | 0.5 | 2 | 0 | 0 | 0 | 0 | 0 | 5 | 0.399217 | 3.97643
84 | 0 | 3 | 1.5 | 0 | 0 | 0 | 0 | 9 | 0 | 0.5 | 2 | 0 | 0 | 0 | 0 | 0 | 5 | 0.499022 | 3.82067
84 | 0 | 3 | 1.5 | 0 | 0 | 0 | 0 | 9 | 0 | 0.5 | 2 | 0 | 0 | 0 | 0 | 0 | 5 | 0.600783 | 3.45551
84 | 0 | 3 | 1.5 | 0 | 0 | 0 | 0 | 9 | 0 | 0.5 | 2 | 0 | 0 | 0 | 0 | 0 | 5 | 0.69863 | 3.12956
84 | 0 | 3 | 1.5 | 0 | 0 | 0 | 0 | 9 | 0 | 0.5 | 2 | 0 | 0 | 0 | 0 | 0 | 5 | 0.802348 | 2.98694
84 | 0 | 3 | 1.5 | 0 | 0 | 0 | 0 | 9 | 0 | 0.5 | 2 | 0 | 0 | 0 | 0 | 0 | 5 | 0.900196 | 2.84424
84 | 0 | 3 | 1.5 | 0 | 0 | 0 | 0 | 9 | 0 | 0.5 | 2 | 0 | 0 | 0 | 0 | 0 | 10 | 0.0998043 | 5.37303
84 | 0 | 3 | 1.5 | 0 | 0 | 0 | 0 | 9 | 0 | 0.5 | 2 | 0 | 0 | 0 | 0 | 0 | 10 | 0.203523 | 5.13879
84 | 0 | 3 | 1.5 | 0 | 0 | 0 | 0 | 9 | 0 | 0.5 | 2 | 0 | 0 | 0 | 0 | 0 | 10 | 0.303327 | 4.17151
84 | 0 | 3 | 1.5 | 0 | 0 | 0 | 0 | 9 | 0 | 0.5 | 2 | 0 | 0 | 0 | 0 | 0 | 10 | 0.401174 | 3.78012
84 | 0 | 3 | 1.5 | 0 | 0 | 0 | 0 | 9 | 0 | 0.5 | 2 | 0 | 0 | 0 | 0 | 0 | 10 | 0.500978 | 3.29713
84 | 0 | 3 | 1.5 | 0 | 0 | 0 | 0 | 9 | 0 | 0.5 | 2 | 0 | 0 | 0 | 0 | 0 | 10 | 0.598826 | 3.20679
84 | 0 | 3 | 1.5 | 0 | 0 | 0 | 0 | 9 | 0 | 0.5 | 2 | 0 | 0 | 0 | 0 | 0 | 10 | 0.706458 | 3.02495
84 | 0 | 3 | 1.5 | 0 | 0 | 0 | 0 | 9 | 0 | 0.5 | 2 | 0 | 0 | 0 | 0 | 0 | 10 | 0.800391 | 2.94765
84 | 0 | 3 | 1.5 | 0 | 0 | 0 | 0 | 9 | 0 | 0.5 | 2 | 0 | 0 | 0 | 0 | 0 | 10 | 0.902153 | 2.9228
84 | 0 | 3 | 1.5 | 0 | 0 | 0 | 0 | 9 | 0 | 0.5 | 2 | 0 | 0 | 0 | 0 | 0 | 15 | 0.101761 | 4.69243
84 | 0 | 3 | 1.5 | 0 | 0 | 0 | 0 | 9 | 0 | 0.5 | 2 | 0 | 0 | 0 | 0 | 0 | 15 | 0.201566 | 4.31416
84 | 0 | 3 | 1.5 | 0 | 0 | 0 | 0 | 9 | 0 | 0.5 | 2 | 0 | 0 | 0 | 0 | 0 | 15 | 0.30137 | 3.56939
84 | 0 | 3 | 1.5 | 0 | 0 | 0 | 0 | 9 | 0 | 0.5 | 2 | 0 | 0 | 0 | 0 | 0 | 15 | 0.401174 | 3.00787
84 | 0 | 3 | 1.5 | 0 | 0 | 0 | 0 | 9 | 0 | 0.5 | 2 | 0 | 0 | 0 | 0 | 0 | 15 | 0.502935 | 2.538
84 | 0 | 3 | 1.5 | 0 | 0 | 0 | 0 | 9 | 0 | 0.5 | 2 | 0 | 0 | 0 | 0 | 0 | 15 | 0.600783 | 2.38221
84 | 0 | 3 | 1.5 | 0 | 0 | 0 | 0 | 9 | 0 | 0.5 | 2 | 0 | 0 | 0 | 0 | 0 | 15 | 0.702544 | 2.17412
84 | 0 | 3 | 1.5 | 0 | 0 | 0 | 0 | 9 | 0 | 0.5 | 2 | 0 | 0 | 0 | 0 | 0 | 15 | 0.806262 | 2.01841
84 | 0 | 3 | 1.5 | 0 | 0 | 0 | 0 | 9 | 0 | 0.5 | 2 | 0 | 0 | 0 | 0 | 0 | 15 | 0.902153 | 1.90186
84 | 0 | 3 | 1.5 | 0 | 0 | 0 | 0 | 9 | 0 | 0.5 | 2 | 0 | 0 | 0 | 0 | 0 | 20 | 0.101761 | 4.62699
84 | 0 | 3 | 1.5 | 0 | 0 | 0 | 0 | 9 | 0 | 0.5 | 2 | 0 | 0 | 0 | 0 | 0 | 20 | 0.205479 | 4.14405
84 | 0 | 3 | 1.5 | 0 | 0 | 0 | 0 | 9 | 0 | 0.5 | 2 | 0 | 0 | 0 | 0 | 0 | 20 | 0.303327 | 3.18983
84 | 0 | 3 | 1.5 | 0 | 0 | 0 | 0 | 9 | 0 | 0.5 | 2 | 0 | 0 | 0 | 0 | 0 | 20 | 0.399217 | 2.54973
84 | 0 | 3 | 1.5 | 0 | 0 | 0 | 0 | 9 | 0 | 0.5 | 2 | 0 | 0 | 0 | 0 | 0 | 20 | 0.499022 | 2.13219
84 | 0 | 3 | 1.5 | 0 | 0 | 0 | 0 | 9 | 0 | 0.5 | 2 | 0 | 0 | 0 | 0 | 0 | 20 | 0.600783 | 1.89792
84 | 0 | 3 | 1.5 | 0 | 0 | 0 | 0 | 9 | 0 | 0.5 | 2 | 0 | 0 | 0 | 0 | 0 | 20 | 0.700587 | 1.72907
84 | 0 | 3 | 1.5 | 0 | 0 | 0 | 0 | 9 | 0 | 0.5 | 2 | 0 | 0 | 0 | 0 | 0 | 20 | 0.806262 | 1.63883
84 | 0 | 3 | 1.5 | 0 | 0 | 0 | 0 | 9 | 0 | 0.5 | 2 | 0 | 0 | 0 | 0 | 0 | 20 | 0.902153 | 1.66626
84 | 0 | 3 | 1.5 | 0 | 0 | 0 | 0 | 9 | 0 | 0.5 | 2 | 0 | 0 | 0 | 0 | 0 | 30 | 0.0998043 | 4.41754
84 | 0 | 3 | 1.5 | 0 | 0 | 0 | 0 | 9 | 0 | 0.5 | 2 | 0 | 0 | 0 | 0 | 0 | 30 | 0.197652 | 3.85599
84 | 0 | 3 | 1.5 | 0 | 0 | 0 | 0 | 9 | 0 | 0.5 | 2 | 0 | 0 | 0 | 0 | 0 | 30 | 0.299413 | 2.86256
84 | 0 | 3 | 1.5 | 0 | 0 | 0 | 0 | 9 | 0 | 0.5 | 2 | 0 | 0 | 0 | 0 | 0 | 30 | 0.403131 | 2.34036
84 | 0 | 3 | 1.5 | 0 | 0 | 0 | 0 | 9 | 0 | 0.5 | 2 | 0 | 0 | 0 | 0 | 0 | 30 | 0.502935 | 1.97517
84 | 0 | 3 | 1.5 | 0 | 0 | 0 | 0 | 9 | 0 | 0.5 | 2 | 0 | 0 | 0 | 0 | 0 | 30 | 0.60274 | 1.7147
84 | 0 | 3 | 1.5 | 0 | 0 | 0 | 0 | 9 | 0 | 0.5 | 2 | 0 | 0 | 0 | 0 | 0 | 30 | 0.702544 | 1.63747
84 | 0 | 3 | 1.5 | 0 | 0 | 0 | 0 | 9 | 0 | 0.5 | 2 | 0 | 0 | 0 | 0 | 0 | 30 | 0.806262 | 1.59956
84 | 0 | 3 | 1.5 | 0 | 0 | 0 | 0 | 9 | 0 | 0.5 | 2 | 0 | 0 | 0 | 0 | 0 | 30 | 0.902153 | 1.74479
84 | 0 | 3 | 1.5 | 0 | 0 | 0 | 0 | 9 | 0 | 0.5 | 2 | 0 | 0 | 0 | 0 | 0 | 25 | 0.103718 | 4.32596
84 | 0 | 3 | 1.5 | 0 | 0 | 0 | 0 | 9 | 0 | 0.5 | 2 | 0 | 0 | 0 | 0 | 0 | 25 | 0.199609 | 3.88219
84 | 0 | 3 | 1.5 | 0 | 0 | 0 | 0 | 9 | 0 | 0.5 | 2 | 0 | 0 | 0 | 0 | 0 | 25 | 0.30137 | 2.9673
84 | 0 | 3 | 1.5 | 0 | 0 | 0 | 0 | 9 | 0 | 0.5 | 2 | 0 | 0 | 0 | 0 | 0 | 25 | 0.399217 | 2.35339
84 | 0 | 3 | 1.5 | 0 | 0 | 0 | 0 | 9 | 0 | 0.5 | 2 | 0 | 0 | 0 | 0 | 0 | 25 | 0.500978 | 1.97514
84 | 0 | 3 | 1.5 | 0 | 0 | 0 | 0 | 9 | 0 | 0.5 | 2 | 0 | 0 | 0 | 0 | 0 | 25 | 0.600783 | 1.7932
84 | 0 | 3 | 1.5 | 0 | 0 | 0 | 0 | 9 | 0 | 0.5 | 2 | 0 | 0 | 0 | 0 | 0 | 25 | 0.700587 | 1.59818
84 | 0 | 3 | 1.5 | 0 | 0 | 0 | 0 | 9 | 0 | 0.5 | 2 | 0 | 0 | 0 | 0 | 0 | 25 | 0.808219 | 1.50796
84 | 0 | 3 | 1.5 | 0 | 0 | 0 | 0 | 9 | 0 | 0.5 | 2 | 0 | 0 | 0 | 0 | 0 | 25 | 0.900196 | 1.61388
85 | 0 | 3.5 | 1 | 0 | 0 | 0 | 0 | 8.5 | 0 | 0 | 2 | 0 | 0 | 0 | 0 | 0 | 30 | 0.101408 | 4.6101
85 | 0 | 3.5 | 1 | 0 | 0 | 0 | 0 | 8.5 | 0 | 0 | 2 | 0 | 0 | 0 | 0 | 0 | 30 | 0.197183 | 4.19997
85 | 0 | 3.5 | 1 | 0 | 0 | 0 | 0 | 8.5 | 0 | 0 | 2 | 0 | 0 | 0 | 0 | 0 | 30 | 0.298592 | 3.87458
85 | 0 | 3.5 | 1 | 0 | 0 | 0 | 0 | 8.5 | 0 | 0 | 2 | 0 | 0 | 0 | 0 | 0 | 30 | 0.4 | 3.42823
85 | 0 | 3.5 | 1 | 0 | 0 | 0 | 0 | 8.5 | 0 | 0 | 2 | 0 | 0 | 0 | 0 | 0 | 30 | 0.498592 | 3.1391
85 | 0 | 3.5 | 1 | 0 | 0 | 0 | 0 | 8.5 | 0 | 0 | 2 | 0 | 0 | 0 | 0 | 0 | 30 | 0.6 | 2.66855
85 | 0 | 3.5 | 1 | 0 | 0 | 0 | 0 | 8.5 | 0 | 0 | 2 | 0 | 0 | 0 | 0 | 0 | 30 | 0.701408 | 2.37945
85 | 0 | 3.5 | 1 | 0 | 0 | 0 | 0 | 8.5 | 0 | 0 | 2 | 0 | 0 | 0 | 0 | 0 | 30 | 0.8 | 2.21129
85 | 0 | 3.5 | 1 | 0 | 0 | 0 | 0 | 8.5 | 0 | 0 | 2 | 0 | 0 | 0 | 0 | 0 | 30 | 0.898592 | 2.03103
85 | 0 | 3.5 | 1 | 0 | 0 | 0 | 0 | 8.5 | 0 | 0 | 2 | 0 | 0 | 0 | 0 | 0 | 25 | 0.0985915 | 4.52539
85 | 0 | 3.5 | 1 | 0 | 0 | 0 | 0 | 8.5 | 0 | 0 | 2 | 0 | 0 | 0 | 0 | 0 | 25 | 0.197183 | 4.16368
85 | 0 | 3.5 | 1 | 0 | 0 | 0 | 0 | 8.5 | 0 | 0 | 2 | 0 | 0 | 0 | 0 | 0 | 25 | 0.298592 | 3.7899
85 | 0 | 3.5 | 1 | 0 | 0 | 0 | 0 | 8.5 | 0 | 0 | 2 | 0 | 0 | 0 | 0 | 0 | 25 | 0.405634 | 3.36781
85 | 0 | 3.5 | 1 | 0 | 0 | 0 | 0 | 8.5 | 0 | 0 | 2 | 0 | 0 | 0 | 0 | 0 | 25 | 0.498592 | 3.04232
85 | 0 | 3.5 | 1 | 0 | 0 | 0 | 0 | 8.5 | 0 | 0 | 2 | 0 | 0 | 0 | 0 | 0 | 25 | 0.602817 | 2.596
85 | 0 | 3.5 | 1 | 0 | 0 | 0 | 0 | 8.5 | 0 | 0 | 2 | 0 | 0 | 0 | 0 | 0 | 25 | 0.698592 | 2.33103
85 | 0 | 3.5 | 1 | 0 | 0 | 0 | 0 | 8.5 | 0 | 0 | 2 | 0 | 0 | 0 | 0 | 0 | 25 | 0.797183 | 2.12658
85 | 0 | 3.5 | 1 | 0 | 0 | 0 | 0 | 8.5 | 0 | 0 | 2 | 0 | 0 | 0 | 0 | 0 | 25 | 0.904225 | 1.97062
85 | 0 | 3.5 | 1 | 0 | 0 | 0 | 0 | 8.5 | 0 | 0 | 2 | 0 | 0 | 0 | 0 | 0 | 20 | 0.0985915 | 4.52539
85 | 0 | 3.5 | 1 | 0 | 0 | 0 | 0 | 8.5 | 0 | 0 | 2 | 0 | 0 | 0 | 0 | 0 | 20 | 0.2 | 4.11532
85 | 0 | 3.5 | 1 | 0 | 0 | 0 | 0 | 8.5 | 0 | 0 | 2 | 0 | 0 | 0 | 0 | 0 | 20 | 0.301408 | 3.74155
85 | 0 | 3.5 | 1 | 0 | 0 | 0 | 0 | 8.5 | 0 | 0 | 2 | 0 | 0 | 0 | 0 | 0 | 20 | 0.4 | 3.33145
85 | 0 | 3.5 | 1 | 0 | 0 | 0 | 0 | 8.5 | 0 | 0 | 2 | 0 | 0 | 0 | 0 | 0 | 20 | 0.501408 | 2.98187
85 | 0 | 3.5 | 1 | 0 | 0 | 0 | 0 | 8.5 | 0 | 0 | 2 | 0 | 0 | 0 | 0 | 0 | 20 | 0.602817 | 2.53552
85 | 0 | 3.5 | 1 | 0 | 0 | 0 | 0 | 8.5 | 0 | 0 | 2 | 0 | 0 | 0 | 0 | 0 | 20 | 0.698592 | 2.27055
85 | 0 | 3.5 | 1 | 0 | 0 | 0 | 0 | 8.5 | 0 | 0 | 2 | 0 | 0 | 0 | 0 | 0 | 20 | 0.8 | 2.04194
85 | 0 | 3.5 | 1 | 0 | 0 | 0 | 0 | 8.5 | 0 | 0 | 2 | 0 | 0 | 0 | 0 | 0 | 20 | 0.895775 | 1.89793
85 | 0 | 3.5 | 1 | 0 | 0 | 0 | 0 | 8.5 | 0 | 0 | 2 | 0 | 0 | 0 | 0 | 0 | 15 | 0.101408 | 4.42865
85 | 0 | 3.5 | 1 | 0 | 0 | 0 | 0 | 8.5 | 0 | 0 | 2 | 0 | 0 | 0 | 0 | 0 | 15 | 0.197183 | 4.0669
85 | 0 | 3.5 | 1 | 0 | 0 | 0 | 0 | 8.5 | 0 | 0 | 2 | 0 | 0 | 0 | 0 | 0 | 15 | 0.292958 | 3.70516
85 | 0 | 3.5 | 1 | 0 | 0 | 0 | 0 | 8.5 | 0 | 0 | 2 | 0 | 0 | 0 | 0 | 0 | 15 | 0.397183 | 3.29513
85 | 0 | 3.5 | 1 | 0 | 0 | 0 | 0 | 8.5 | 0 | 0 | 2 | 0 | 0 | 0 | 0 | 0 | 15 | 0.501408 | 2.81252
85 | 0 | 3.5 | 1 | 0 | 0 | 0 | 0 | 8.5 | 0 | 0 | 2 | 0 | 0 | 0 | 0 | 0 | 15 | 0.602817 | 2.43874
85 | 0 | 3.5 | 1 | 0 | 0 | 0 | 0 | 8.5 | 0 | 0 | 2 | 0 | 0 | 0 | 0 | 0 | 15 | 0.698592 | 2.19797
85 | 0 | 3.5 | 1 | 0 | 0 | 0 | 0 | 8.5 | 0 | 0 | 2 | 0 | 0 | 0 | 0 | 0 | 15 | 0.802817 | 1.9452
85 | 0 | 3.5 | 1 | 0 | 0 | 0 | 0 | 8.5 | 0 | 0 | 2 | 0 | 0 | 0 | 0 | 0 | 15 | 0.901408 | 1.80123
85 | 0 | 3.5 | 1 | 0 | 0 | 0 | 0 | 8.5 | 0 | 0 | 2 | 0 | 0 | 0 | 0 | 0 | 10 | 0.0985915 | 4.35603
85 | 0 | 3.5 | 1 | 0 | 0 | 0 | 0 | 8.5 | 0 | 0 | 2 | 0 | 0 | 0 | 0 | 0 | 10 | 0.202817 | 3.9702
85 | 0 | 3.5 | 1 | 0 | 0 | 0 | 0 | 8.5 | 0 | 0 | 2 | 0 | 0 | 0 | 0 | 0 | 10 | 0.298592 | 3.54797
85 | 0 | 3.5 | 1 | 0 | 0 | 0 | 0 | 8.5 | 0 | 0 | 2 | 0 | 0 | 0 | 0 | 0 | 10 | 0.4 | 3.18629
85 | 0 | 3.5 | 1 | 0 | 0 | 0 | 0 | 8.5 | 0 | 0 | 2 | 0 | 0 | 0 | 0 | 0 | 10 | 0.501408 | 2.73994
85 | 0 | 3.5 | 1 | 0 | 0 | 0 | 0 | 8.5 | 0 | 0 | 2 | 0 | 0 | 0 | 0 | 0 | 10 | 0.597183 | 2.37819
85 | 0 | 3.5 | 1 | 0 | 0 | 0 | 0 | 8.5 | 0 | 0 | 2 | 0 | 0 | 0 | 0 | 0 | 10 | 0.698592 | 2.10119
85 | 0 | 3.5 | 1 | 0 | 0 | 0 | 0 | 8.5 | 0 | 0 | 2 | 0 | 0 | 0 | 0 | 0 | 10 | 0.802817 | 1.88471
85 | 0 | 3.5 | 1 | 0 | 0 | 0 | 0 | 8.5 | 0 | 0 | 2 | 0 | 0 | 0 | 0 | 0 | 10 | 0.898592 | 1.72861
85 | 0 | 3.5 | 1 | 0 | 0 | 0 | 0 | 8.5 | 0 | 0 | 2 | 0 | 0 | 0 | 0 | 0 | 5 | 0.101408 | 4.18671
85 | 0 | 3.5 | 1 | 0 | 0 | 0 | 0 | 8.5 | 0 | 0 | 2 | 0 | 0 | 0 | 0 | 0 | 5 | 0.194366 | 3.88542
85 | 0 | 3.5 | 1 | 0 | 0 | 0 | 0 | 8.5 | 0 | 0 | 2 | 0 | 0 | 0 | 0 | 0 | 5 | 0.301408 | 3.40284
85 | 0 | 3.5 | 1 | 0 | 0 | 0 | 0 | 8.5 | 0 | 0 | 2 | 0 | 0 | 0 | 0 | 0 | 5 | 0.4 | 3.02903
85 | 0 | 3.5 | 1 | 0 | 0 | 0 | 0 | 8.5 | 0 | 0 | 2 | 0 | 0 | 0 | 0 | 0 | 5 | 0.501408 | 2.57058
85 | 0 | 3.5 | 1 | 0 | 0 | 0 | 0 | 8.5 | 0 | 0 | 2 | 0 | 0 | 0 | 0 | 0 | 5 | 0.591549 | 2.24506
85 | 0 | 3.5 | 1 | 0 | 0 | 0 | 0 | 8.5 | 0 | 0 | 2 | 0 | 0 | 0 | 0 | 0 | 5 | 0.698592 | 2.077
85 | 0 | 3.5 | 1 | 0 | 0 | 0 | 0 | 8.5 | 0 | 0 | 2 | 0 | 0 | 0 | 0 | 0 | 5 | 0.8 | 1.8
85 | 0 | 3.5 | 1 | 0 | 0 | 0 | 0 | 8.5 | 0 | 0 | 2 | 0 | 0 | 0 | 0 | 0 | 5 | 0.898592 | 1.64393
80 | 0 | 3 | 0 | 0 | 0 | 0 | 0 | 10 | 0 | 1 | 6 | 0 | 0 | 0 | 0 | 0 | 5 | 0.0988372 | 1.683
80 | 0 | 3 | 0 | 0 | 0 | 0 | 0 | 10 | 0 | 1 | 6 | 0 | 0 | 0 | 0 | 0 | 5 | 0.199128 | 1.76081
80 | 0 | 3 | 0 | 0 | 0 | 0 | 0 | 10 | 0 | 1 | 6 | 0 | 0 | 0 | 0 | 0 | 5 | 0.302326 | 2.0634
80 | 0 | 3 | 0 | 0 | 0 | 0 | 0 | 10 | 0 | 1 | 6 | 0 | 0 | 0 | 0 | 0 | 5 | 0.401163 | 2.16715
80 | 0 | 3 | 0 | 0 | 0 | 0 | 0 | 10 | 0 | 1 | 6 | 0 | 0 | 0 | 0 | 0 | 5 | 0.497093 | 2.14553
80 | 0 | 3 | 0 | 0 | 0 | 0 | 0 | 10 | 0 | 1 | 6 | 0 | 0 | 0 | 0 | 0 | 5 | 0.598837 | 1.91643
80 | 0 | 3 | 0 | 0 | 0 | 0 | 0 | 10 | 0 | 1 | 6 | 0 | 0 | 0 | 0 | 0 | 5 | 0.702035 | 1.54899
80 | 0 | 3 | 0 | 0 | 0 | 0 | 0 | 10 | 0 | 1 | 6 | 0 | 0 | 0 | 0 | 0 | 5 | 0.796512 | 1.17291
80 | 0 | 3 | 0 | 0 | 0 | 0 | 0 | 10 | 0 | 1 | 6 | 0 | 0 | 0 | 0 | 0 | 5 | 0.90407 | 0.926513
80 | 0 | 3 | 0 | 0 | 0 | 0 | 0 | 10 | 0 | 1 | 6 | 0 | 0 | 0 | 0 | 0 | 10 | 0.0959302 | 1.56628
80 | 0 | 3 | 0 | 0 | 0 | 0 | 0 | 10 | 0 | 1 | 6 | 0 | 0 | 0 | 0 | 0 | 10 | 0.200581 | 1.6268
80 | 0 | 3 | 0 | 0 | 0 | 0 | 0 | 10 | 0 | 1 | 6 | 0 | 0 | 0 | 0 | 0 | 10 | 0.293605 | 1.817
80 | 0 | 3 | 0 | 0 | 0 | 0 | 0 | 10 | 0 | 1 | 6 | 0 | 0 | 0 | 0 | 0 | 10 | 0.401163 | 1.89481
80 | 0 | 3 | 0 | 0 | 0 | 0 | 0 | 10 | 0 | 1 | 6 | 0 | 0 | 0 | 0 | 0 | 10 | 0.498547 | 1.87752
80 | 0 | 3 | 0 | 0 | 0 | 0 | 0 | 10 | 0 | 1 | 6 | 0 | 0 | 0 | 0 | 0 | 10 | 0.600291 | 1.69164
80 | 0 | 3 | 0 | 0 | 0 | 0 | 0 | 10 | 0 | 1 | 6 | 0 | 0 | 0 | 0 | 0 | 10 | 0.703488 | 1.41499
80 | 0 | 3 | 0 | 0 | 0 | 0 | 0 | 10 | 0 | 1 | 6 | 0 | 0 | 0 | 0 | 0 | 10 | 0.800872 | 1.07349
80 | 0 | 3 | 0 | 0 | 0 | 0 | 0 | 10 | 0 | 1 | 6 | 0 | 0 | 0 | 0 | 0 | 10 | 0.905523 | 0.891931
80 | 0 | 3 | 0 | 0 | 0 | 0 | 0 | 10 | 0 | 1 | 6 | 0 | 0 | 0 | 0 | 0 | 20 | 0.0973837 | 1.81268
80 | 0 | 3 | 0 | 0 | 0 | 0 | 0 | 10 | 0 | 1 | 6 | 0 | 0 | 0 | 0 | 0 | 20 | 0.200581 | 1.79971
80 | 0 | 3 | 0 | 0 | 0 | 0 | 0 | 10 | 0 | 1 | 6 | 0 | 0 | 0 | 0 | 0 | 20 | 0.297965 | 1.92075
80 | 0 | 3 | 0 | 0 | 0 | 0 | 0 | 10 | 0 | 1 | 6 | 0 | 0 | 0 | 0 | 0 | 20 | 0.396802 | 1.95965
80 | 0 | 3 | 0 | 0 | 0 | 0 | 0 | 10 | 0 | 1 | 6 | 0 | 0 | 0 | 0 | 0 | 20 | 0.5 | 1.90778
80 | 0 | 3 | 0 | 0 | 0 | 0 | 0 | 10 | 0 | 1 | 6 | 0 | 0 | 0 | 0 | 0 | 20 | 0.601744 | 1.73055
80 | 0 | 3 | 0 | 0 | 0 | 0 | 0 | 10 | 0 | 1 | 6 | 0 | 0 | 0 | 0 | 0 | 20 | 0.703488 | 1.47118
80 | 0 | 3 | 0 | 0 | 0 | 0 | 0 | 10 | 0 | 1 | 6 | 0 | 0 | 0 | 0 | 0 | 20 | 0.802326 | 1.18156
80 | 0 | 3 | 0 | 0 | 0 | 0 | 0 | 10 | 0 | 1 | 6 | 0 | 0 | 0 | 0 | 0 | 20 | 0.901163 | 0.995677
80 | 0 | 3 | 0 | 0 | 0 | 0 | 0 | 10 | 0 | 1 | 6 | 0 | 0 | 0 | 0 | 0 | 30 | 0.901163 | 0.926513
80 | 0 | 3 | 0 | 0 | 0 | 0 | 0 | 10 | 0 | 1 | 6 | 0 | 0 | 0 | 0 | 0 | 30 | 0.797965 | 1.09942
80 | 0 | 3 | 0 | 0 | 0 | 0 | 0 | 10 | 0 | 1 | 6 | 0 | 0 | 0 | 0 | 0 | 30 | 0.700581 | 1.33718
80 | 0 | 3 | 0 | 0 | 0 | 0 | 0 | 10 | 0 | 1 | 6 | 0 | 0 | 0 | 0 | 0 | 30 | 0.601744 | 1.52305
80 | 0 | 3 | 0 | 0 | 0 | 0 | 0 | 10 | 0 | 1 | 6 | 0 | 0 | 0 | 0 | 0 | 30 | 0.502907 | 1.65274
80 | 0 | 3 | 0 | 0 | 0 | 0 | 0 | 10 | 0 | 1 | 6 | 0 | 0 | 0 | 0 | 0 | 30 | 0.401163 | 1.70461
80 | 0 | 3 | 0 | 0 | 0 | 0 | 0 | 10 | 0 | 1 | 6 | 0 | 0 | 0 | 0 | 0 | 30 | 0.299419 | 1.71758
80 | 0 | 3 | 0 | 0 | 0 | 0 | 0 | 10 | 0 | 1 | 6 | 0 | 0 | 0 | 0 | 0 | 30 | 0.194767 | 1.67435
80 | 0 | 3 | 0 | 0 | 0 | 0 | 0 | 10 | 0 | 1 | 6 | 0 | 0 | 0 | 0 | 0 | 30 | 0.0944767 | 1.72622
80 | 0 | 3 | 0 | 0 | 0 | 0 | 0 | 10 | 0 | 1 | 6 | 0 | 0 | 0 | 0 | 0 | 40 | 0.905523 | 0.935159
80 | 0 | 3 | 0 | 0 | 0 | 0 | 0 | 10 | 0 | 1 | 6 | 0 | 0 | 0 | 0 | 0 | 40 | 0.799419 | 1.06052
80 | 0 | 3 | 0 | 0 | 0 | 0 | 0 | 10 | 0 | 1 | 6 | 0 | 0 | 0 | 0 | 0 | 40 | 0.700581 | 1.25937
80 | 0 | 3 | 0 | 0 | 0 | 0 | 0 | 10 | 0 | 1 | 6 | 0 | 0 | 0 | 0 | 0 | 40 | 0.603198 | 1.43228
80 | 0 | 3 | 0 | 0 | 0 | 0 | 0 | 10 | 0 | 1 | 6 | 0 | 0 | 0 | 0 | 0 | 40 | 0.5 | 1.54035
80 | 0 | 3 | 0 | 0 | 0 | 0 | 0 | 10 | 0 | 1 | 6 | 0 | 0 | 0 | 0 | 0 | 40 | 0.401163 | 1.61383
80 | 0 | 3 | 0 | 0 | 0 | 0 | 0 | 10 | 0 | 1 | 6 | 0 | 0 | 0 | 0 | 0 | 40 | 0.299419 | 1.63112
80 | 0 | 3 | 0 | 0 | 0 | 0 | 0 | 10 | 0 | 1 | 6 | 0 | 0 | 0 | 0 | 0 | 40 | 0.203488 | 1.61383
80 | 0 | 3 | 0 | 0 | 0 | 0 | 0 | 10 | 0 | 1 | 6 | 0 | 0 | 0 | 0 | 0 | 40 | 0.0988372 | 1.70029
76 | 0 | 0 | 0 | 0 | 0 | 0 | 0 | 13 | 0 | 1 | 0 | 0 | 0 | 5 | 5 | 0 | 5 | 0.990405 | 0.817121
76 | 0 | 0 | 0 | 0 | 0 | 0 | 0 | 13 | 0 | 1 | 0 | 0 | 0 | 5 | 5 | 0 | 5 | 0.938637 | 0.797665
76 | 0 | 0 | 0 | 0 | 0 | 0 | 0 | 13 | 0 | 1 | 0 | 0 | 0 | 5 | 5 | 0 | 5 | 0.872393 | 0.817121
76 | 0 | 0 | 0 | 0 | 0 | 0 | 0 | 13 | 0 | 1 | 0 | 0 | 0 | 5 | 5 | 0 | 5 | 0.81447 | 0.933852
76 | 0 | 0 | 0 | 0 | 0 | 0 | 0 | 13 | 0 | 1 | 0 | 0 | 0 | 5 | 5 | 0 | 5 | 0.74825 | 1.01167
76 | 0 | 0 | 0 | 0 | 0 | 0 | 0 | 13 | 0 | 1 | 0 | 0 | 0 | 5 | 5 | 0 | 5 | 0.686162 | 1.07004
76 | 0 | 0 | 0 | 0 | 0 | 0 | 0 | 13 | 0 | 1 | 0 | 0 | 0 | 5 | 5 | 0 | 5 | 0.628256 | 1.22568
76 | 0 | 0 | 0 | 0 | 0 | 0 | 0 | 13 | 0 | 1 | 0 | 0 | 0 | 5 | 5 | 0 | 5 | 0.572379 | 1.28405
76 | 0 | 0 | 0 | 0 | 0 | 0 | 0 | 13 | 0 | 1 | 0 | 0 | 0 | 5 | 5 | 0 | 5 | 0.518589 | 1.38132
76 | 0 | 0 | 0 | 0 | 0 | 0 | 0 | 13 | 0 | 1 | 0 | 0 | 0 | 5 | 5 | 0 | 5 | 0.450323 | 1.51751
76 | 0 | 0 | 0 | 0 | 0 | 0 | 0 | 13 | 0 | 1 | 0 | 0 | 0 | 5 | 5 | 0 | 5 | 0.375853 | 1.67315
76 | 0 | 0 | 0 | 0 | 0 | 0 | 0 | 13 | 0 | 1 | 0 | 0 | 0 | 5 | 5 | 0 | 5 | 0.307594 | 1.82879
76 | 0 | 0 | 0 | 0 | 0 | 0 | 0 | 13 | 0 | 1 | 0 | 0 | 0 | 5 | 5 | 0 | 5 | 0.253796 | 1.90661
76 | 0 | 0 | 0 | 0 | 0 | 0 | 0 | 13 | 0 | 1 | 0 | 0 | 0 | 5 | 5 | 0 | 5 | 0.202093 | 2.0428
76 | 0 | 0 | 0 | 0 | 0 | 0 | 0 | 13 | 0 | 1 | 0 | 0 | 0 | 5 | 5 | 0 | 5 | 0.15039 | 2.17899
76 | 0 | 0 | 0 | 0 | 0 | 0 | 0 | 13 | 0 | 1 | 0 | 0 | 0 | 5 | 5 | 0 | 5 | 0.0966237 | 2.33463
76 | 0 | 0 | 0 | 0 | 0 | 0 | 0 | 13 | 0 | 1 | 0 | 0 | 0 | 5 | 5 | 0 | 5 | 0.0593969 | 2.43191
76 | 0 | 0 | 0 | 0 | 0 | 0 | 0 | 13 | 0 | 1 | 0 | 0 | 0 | 5 | 5 | 0 | 5 | 0.0241761 | 2.37354
76 | 0 | 0 | 0 | 0 | 0 | 0 | 0 | 13 | 0 | 1 | 0 | 0 | 0 | 5 | 5 | 0 | 15 | 0.982092 | 0.7393
76 | 0 | 0 | 0 | 0 | 0 | 0 | 0 | 13 | 0 | 1 | 0 | 0 | 0 | 5 | 5 | 0 | 15 | 0.93647 | 0.564202
76 | 0 | 0 | 0 | 0 | 0 | 0 | 0 | 13 | 0 | 1 | 0 | 0 | 0 | 5 | 5 | 0 | 15 | 0.884702 | 0.544747
76 | 0 | 0 | 0 | 0 | 0 | 0 | 0 | 13 | 0 | 1 | 0 | 0 | 0 | 5 | 5 | 0 | 15 | 0.820536 | 0.583658
76 | 0 | 0 | 0 | 0 | 0 | 0 | 0 | 13 | 0 | 1 | 0 | 0 | 0 | 5 | 5 | 0 | 15 | 0.768785 | 0.603113
76 | 0 | 0 | 0 | 0 | 0 | 0 | 0 | 13 | 0 | 1 | 0 | 0 | 0 | 5 | 5 | 0 | 15 | 0.698407 | 0.642023
76 | 0 | 0 | 0 | 0 | 0 | 0 | 0 | 13 | 0 | 1 | 0 | 0 | 0 | 5 | 5 | 0 | 15 | 0.665289 | 0.661479
76 | 0 | 0 | 0 | 0 | 0 | 0 | 0 | 13 | 0 | 1 | 0 | 0 | 0 | 5 | 5 | 0 | 15 | 0.588741 | 0.797665
76 | 0 | 0 | 0 | 0 | 0 | 0 | 0 | 13 | 0 | 1 | 0 | 0 | 0 | 5 | 5 | 0 | 15 | 0.530794 | 0.856031
76 | 0 | 0 | 0 | 0 | 0 | 0 | 0 | 13 | 0 | 1 | 0 | 0 | 0 | 5 | 5 | 0 | 15 | 0.472871 | 0.972763
76 | 0 | 0 | 0 | 0 | 0 | 0 | 0 | 13 | 0 | 1 | 0 | 0 | 0 | 5 | 5 | 0 | 15 | 0.402526 | 1.08949
76 | 0 | 0 | 0 | 0 | 0 | 0 | 0 | 13 | 0 | 1 | 0 | 0 | 0 | 5 | 5 | 0 | 15 | 0.357034 | 1.22568
76 | 0 | 0 | 0 | 0 | 0 | 0 | 0 | 13 | 0 | 1 | 0 | 0 | 0 | 5 | 5 | 0 | 15 | 0.301182 | 1.34241
76 | 0 | 0 | 0 | 0 | 0 | 0 | 0 | 13 | 0 | 1 | 0 | 0 | 0 | 5 | 5 | 0 | 15 | 0.270166 | 1.43969
76 | 0 | 0 | 0 | 0 | 0 | 0 | 0 | 13 | 0 | 1 | 0 | 0 | 0 | 5 | 5 | 0 | 15 | 0.232947 | 1.55642
76 | 0 | 0 | 0 | 0 | 0 | 0 | 0 | 13 | 0 | 1 | 0 | 0 | 0 | 5 | 5 | 0 | 15 | 0.20194 | 1.67315
76 | 0 | 0 | 0 | 0 | 0 | 0 | 0 | 13 | 0 | 1 | 0 | 0 | 0 | 5 | 5 | 0 | 15 | 0.150261 | 1.8677
76 | 0 | 0 | 0 | 0 | 0 | 0 | 0 | 13 | 0 | 1 | 0 | 0 | 0 | 5 | 5 | 0 | 15 | 0.125464 | 1.98444
76 | 0 | 0 | 0 | 0 | 0 | 0 | 0 | 13 | 0 | 1 | 0 | 0 | 0 | 5 | 5 | 0 | 15 | 0.100668 | 2.10117
76 | 0 | 0 | 0 | 0 | 0 | 0 | 0 | 13 | 0 | 1 | 0 | 0 | 0 | 5 | 5 | 0 | 15 | 0.0800122 | 2.2179
76 | 0 | 0 | 0 | 0 | 0 | 0 | 0 | 13 | 0 | 1 | 0 | 0 | 0 | 5 | 5 | 0 | 15 | 0.0593566 | 2.33463
76 | 0 | 0 | 0 | 0 | 0 | 0 | 0 | 13 | 0 | 1 | 0 | 0 | 0 | 5 | 5 | 0 | 15 | 0.0407795 | 2.47082
76 | 0 | 0 | 0 | 0 | 0 | 0 | 0 | 13 | 0 | 1 | 0 | 0 | 0 | 5 | 5 | 0 | 15 | 0.0283974 | 2.56809
76 | 0 | 0 | 0 | 0 | 0 | 0 | 0 | 13 | 0 | 1 | 0 | 0 | 0 | 5 | 5 | 0 | 15 | 0.0180696 | 2.62646
76 | 0 | 0 | 0 | 0 | 0 | 0 | 0 | 13 | 0 | 1 | 0 | 0 | 0 | 5 | 5 | 0 | 25 | 0.994619 | 0.992218
76 | 0 | 0 | 0 | 0 | 0 | 0 | 0 | 13 | 0 | 1 | 0 | 0 | 0 | 5 | 5 | 0 | 25 | 0.986256 | 0.797665
76 | 0 | 0 | 0 | 0 | 0 | 0 | 0 | 13 | 0 | 1 | 0 | 0 | 0 | 5 | 5 | 0 | 25 | 0.959309 | 0.719844
76 | 0 | 0 | 0 | 0 | 0 | 0 | 0 | 13 | 0 | 1 | 0 | 0 | 0 | 5 | 5 | 0 | 25 | 0.907509 | 0.622568
76 | 0 | 0 | 0 | 0 | 0 | 0 | 0 | 13 | 0 | 1 | 0 | 0 | 0 | 5 | 5 | 0 | 25 | 0.86196 | 0.622568
76 | 0 | 0 | 0 | 0 | 0 | 0 | 0 | 13 | 0 | 1 | 0 | 0 | 0 | 5 | 5 | 0 | 25 | 0.812271 | 0.622568
76 | 0 | 0 | 0 | 0 | 0 | 0 | 0 | 13 | 0 | 1 | 0 | 0 | 0 | 5 | 5 | 0 | 25 | 0.760527 | 0.661479
76 | 0 | 0 | 0 | 0 | 0 | 0 | 0 | 13 | 0 | 1 | 0 | 0 | 0 | 5 | 5 | 0 | 25 | 0.702556 | 0.661479
76 | 0 | 0 | 0 | 0 | 0 | 0 | 0 | 13 | 0 | 1 | 0 | 0 | 0 | 5 | 5 | 0 | 25 | 0.628038 | 0.700389
76 | 0 | 0 | 0 | 0 | 0 | 0 | 0 | 13 | 0 | 1 | 0 | 0 | 0 | 5 | 5 | 0 | 25 | 0.582514 | 0.758755
76 | 0 | 0 | 0 | 0 | 0 | 0 | 0 | 13 | 0 | 1 | 0 | 0 | 0 | 5 | 5 | 0 | 25 | 0.505949 | 0.856031
76 | 0 | 0 | 0 | 0 | 0 | 0 | 0 | 13 | 0 | 1 | 0 | 0 | 0 | 5 | 5 | 0 | 25 | 0.454214 | 0.914397
76 | 0 | 0 | 0 | 0 | 0 | 0 | 0 | 13 | 0 | 1 | 0 | 0 | 0 | 5 | 5 | 0 | 25 | 0.408697 | 0.992218
76 | 0 | 0 | 0 | 0 | 0 | 0 | 0 | 13 | 0 | 1 | 0 | 0 | 0 | 5 | 5 | 0 | 25 | 0.352837 | 1.08949
76 | 0 | 0 | 0 | 0 | 0 | 0 | 0 | 13 | 0 | 1 | 0 | 0 | 0 | 5 | 5 | 0 | 25 | 0.307329 | 1.18677
76 | 0 | 0 | 0 | 0 | 0 | 0 | 0 | 13 | 0 | 1 | 0 | 0 | 0 | 5 | 5 | 0 | 25 | 0.228718 | 1.34241
76 | 0 | 0 | 0 | 0 | 0 | 0 | 0 | 13 | 0 | 1 | 0 | 0 | 0 | 5 | 5 | 0 | 25 | 0.19357 | 1.45914
76 | 0 | 0 | 0 | 0 | 0 | 0 | 0 | 13 | 0 | 1 | 0 | 0 | 0 | 5 | 5 | 0 | 25 | 0.141866 | 1.59533
76 | 0 | 0 | 0 | 0 | 0 | 0 | 0 | 13 | 0 | 1 | 0 | 0 | 0 | 5 | 5 | 0 | 25 | 0.117062 | 1.69261
76 | 0 | 0 | 0 | 0 | 0 | 0 | 0 | 13 | 0 | 1 | 0 | 0 | 0 | 5 | 5 | 0 | 25 | 0.0902192 | 1.8677
76 | 0 | 0 | 0 | 0 | 0 | 0 | 0 | 13 | 0 | 1 | 0 | 0 | 0 | 5 | 5 | 0 | 25 | 0.0633605 | 2.00389
76 | 0 | 0 | 0 | 0 | 0 | 0 | 0 | 13 | 0 | 1 | 0 | 0 | 0 | 5 | 5 | 0 | 25 | 0.0406425 | 2.14008
76 | 0 | 0 | 0 | 0 | 0 | 0 | 0 | 13 | 0 | 1 | 0 | 0 | 0 | 5 | 5 | 0 | 25 | 0.0262062 | 2.27626
76 | 0 | 0 | 0 | 0 | 0 | 0 | 0 | 13 | 0 | 1 | 0 | 0 | 0 | 5 | 5 | 0 | 25 | 0.0138644 | 2.47082
76 | 0 | 0 | 0 | 0 | 0 | 0 | 0 | 13 | 0 | 1 | 0 | 0 | 0 | 5 | 5 | 0 | 35 | 0.994627 | 1.01167
76 | 0 | 0 | 0 | 0 | 0 | 0 | 0 | 13 | 0 | 1 | 0 | 0 | 0 | 5 | 5 | 0 | 35 | 0.973802 | 0.719844
76 | 0 | 0 | 0 | 0 | 0 | 0 | 0 | 13 | 0 | 1 | 0 | 0 | 0 | 5 | 5 | 0 | 35 | 0.928213 | 0.622568
76 | 0 | 0 | 0 | 0 | 0 | 0 | 0 | 13 | 0 | 1 | 0 | 0 | 0 | 5 | 5 | 0 | 35 | 0.866069 | 0.544747
76 | 0 | 0 | 0 | 0 | 0 | 0 | 0 | 13 | 0 | 1 | 0 | 0 | 0 | 5 | 5 | 0 | 35 | 0.789464 | 0.544747
76 | 0 | 0 | 0 | 0 | 0 | 0 | 0 | 13 | 0 | 1 | 0 | 0 | 0 | 5 | 5 | 0 | 35 | 0.710806 | 0.583658
76 | 0 | 0 | 0 | 0 | 0 | 0 | 0 | 13 | 0 | 1 | 0 | 0 | 0 | 5 | 5 | 0 | 35 | 0.636296 | 0.642023
76 | 0 | 0 | 0 | 0 | 0 | 0 | 0 | 13 | 0 | 1 | 0 | 0 | 0 | 5 | 5 | 0 | 35 | 0.586622 | 0.680934
76 | 0 | 0 | 0 | 0 | 0 | 0 | 0 | 13 | 0 | 1 | 0 | 0 | 0 | 5 | 5 | 0 | 35 | 0.499722 | 0.817121
76 | 0 | 0 | 0 | 0 | 0 | 0 | 0 | 13 | 0 | 1 | 0 | 0 | 0 | 5 | 5 | 0 | 35 | 0.454181 | 0.836576
76 | 0 | 0 | 0 | 0 | 0 | 0 | 0 | 13 | 0 | 1 | 0 | 0 | 0 | 5 | 5 | 0 | 35 | 0.410743 | 0.933852
76 | 0 | 0 | 0 | 0 | 0 | 0 | 0 | 13 | 0 | 1 | 0 | 0 | 0 | 5 | 5 | 0 | 35 | 0.350742 | 1.03113
76 | 0 | 0 | 0 | 0 | 0 | 0 | 0 | 13 | 0 | 1 | 0 | 0 | 0 | 5 | 5 | 0 | 35 | 0.315578 | 1.10895
76 | 0 | 0 | 0 | 0 | 0 | 0 | 0 | 13 | 0 | 1 | 0 | 0 | 0 | 5 | 5 | 0 | 35 | 0.268007 | 1.22568
76 | 0 | 0 | 0 | 0 | 0 | 0 | 0 | 13 | 0 | 1 | 0 | 0 | 0 | 5 | 5 | 0 | 35 | 0.25146 | 1.26459
76 | 0 | 0 | 0 | 0 | 0 | 0 | 0 | 13 | 0 | 1 | 0 | 0 | 0 | 5 | 5 | 0 | 35 | 0.222515 | 1.36187
76 | 0 | 0 | 0 | 0 | 0 | 0 | 0 | 13 | 0 | 1 | 0 | 0 | 0 | 5 | 5 | 0 | 35 | 0.191491 | 1.43969
76 | 0 | 0 | 0 | 0 | 0 | 0 | 0 | 13 | 0 | 1 | 0 | 0 | 0 | 5 | 5 | 0 | 35 | 0.158429 | 1.59533
76 | 0 | 0 | 0 | 0 | 0 | 0 | 0 | 13 | 0 | 1 | 0 | 0 | 0 | 5 | 5 | 0 | 35 | 0.1295 | 1.73152
76 | 0 | 0 | 0 | 0 | 0 | 0 | 0 | 13 | 0 | 1 | 0 | 0 | 0 | 5 | 5 | 0 | 35 | 0.108853 | 1.8677
76 | 0 | 0 | 0 | 0 | 0 | 0 | 0 | 13 | 0 | 1 | 0 | 0 | 0 | 5 | 5 | 0 | 35 | 0.0881971 | 1.98444
76 | 0 | 0 | 0 | 0 | 0 | 0 | 0 | 13 | 0 | 1 | 0 | 0 | 0 | 5 | 5 | 0 | 35 | 0.059268 | 2.12062
76 | 0 | 0 | 0 | 0 | 0 | 0 | 0 | 13 | 0 | 1 | 0 | 0 | 0 | 5 | 5 | 0 | 35 | 0.0427452 | 2.2179
76 | 0 | 0 | 0 | 0 | 0 | 0 | 0 | 13 | 0 | 1 | 0 | 0 | 0 | 5 | 5 | 0 | 35 | 0.0283088 | 2.35409
76 | 0 | 0 | 0 | 0 | 0 | 0 | 0 | 13 | 0 | 1 | 0 | 0 | 0 | 5 | 5 | 0 | 35 | 0.0159751 | 2.56809
76 | 0 | 0 | 0 | 0 | 0 | 0 | 0 | 13 | 0 | 1 | 0 | 0 | 0 | 5 | 5 | 0 | 35 | 0.0097236 | 2.47082
0 | 0 | 0 | 6 | 0 | 0 | 26 | 0 | 0 | 0 | 0 | 0 | 0 | 0 | 0 | 4 | 64 | 10 | 0.802217 | 5.68966
0 | 0 | 0 | 6 | 0 | 0 | 26 | 0 | 0 | 0 | 0 | 0 | 0 | 0 | 0 | 4 | 64 | 10 | 0.698442 | 6.58621
0 | 0 | 0 | 6 | 0 | 0 | 26 | 0 | 0 | 0 | 0 | 0 | 0 | 0 | 0 | 4 | 64 | 10 | 0.59844 | 8.10345
0 | 0 | 0 | 6 | 0 | 0 | 26 | 0 | 0 | 0 | 0 | 0 | 0 | 0 | 0 | 4 | 64 | 10 | 0.502263 | 9.75862
0 | 0 | 0 | 6 | 0 | 0 | 26 | 0 | 0 | 0 | 0 | 0 | 0 | 0 | 0 | 4 | 64 | 10 | 0.398458 | 10.931
0 | 0 | 0 | 6 | 0 | 0 | 26 | 0 | 0 | 0 | 0 | 0 | 0 | 0 | 0 | 4 | 64 | 10 | 0.299763 | 12.1954
0 | 0 | 0 | 6 | 0 | 0 | 26 | 0 | 0 | 0 | 0 | 0 | 0 | 0 | 0 | 4 | 64 | 10 | 0.201159 | 12.6092
0 | 0 | 0 | 6 | 0 | 0 | 26 | 0 | 0 | 0 | 0 | 0 | 0 | 0 | 0 | 4 | 64 | 20 | 0.801207 | 3.16092
0 | 0 | 0 | 6 | 0 | 0 | 26 | 0 | 0 | 0 | 0 | 0 | 0 | 0 | 0 | 4 | 64 | 20 | 0.701279 | 3.98851
0 | 0 | 0 | 6 | 0 | 0 | 26 | 0 | 0 | 0 | 0 | 0 | 0 | 0 | 0 | 4 | 64 | 20 | 0.602581 | 5.27586
0 | 0 | 0 | 6 | 0 | 0 | 26 | 0 | 0 | 0 | 0 | 0 | 0 | 0 | 0 | 4 | 64 | 20 | 0.499966 | 7.29885
0 | 0 | 0 | 6 | 0 | 0 | 26 | 0 | 0 | 0 | 0 | 0 | 0 | 0 | 0 | 4 | 64 | 20 | 0.40105 | 10.6322
0 | 0 | 0 | 6 | 0 | 0 | 26 | 0 | 0 | 0 | 0 | 0 | 0 | 0 | 0 | 4 | 64 | 20 | 0.299812 | 11.7356
0 | 0 | 0 | 6 | 0 | 0 | 26 | 0 | 0 | 0 | 0 | 0 | 0 | 0 | 0 | 4 | 64 | 20 | 0.198661 | 12.0345
0 | 0 | 0 | 6 | 0 | 0 | 26 | 0 | 0 | 0 | 0 | 0 | 0 | 0 | 0 | 4 | 64 | 30 | 0.80129 | 2.37931
0 | 0 | 0 | 6 | 0 | 0 | 26 | 0 | 0 | 0 | 0 | 0 | 0 | 0 | 0 | 4 | 64 | 30 | 0.701409 | 2.77011
0 | 0 | 0 | 6 | 0 | 0 | 26 | 0 | 0 | 0 | 0 | 0 | 0 | 0 | 0 | 4 | 64 | 30 | 0.598903 | 3.75862
0 | 0 | 0 | 6 | 0 | 0 | 26 | 0 | 0 | 0 | 0 | 0 | 0 | 0 | 0 | 4 | 64 | 30 | 0.498879 | 5.48276
0 | 0 | 0 | 6 | 0 | 0 | 26 | 0 | 0 | 0 | 0 | 0 | 0 | 0 | 0 | 4 | 64 | 30 | 0.403743 | 9.3908
0 | 0 | 0 | 6 | 0 | 0 | 26 | 0 | 0 | 0 | 0 | 0 | 0 | 0 | 0 | 4 | 64 | 30 | 0.294759 | 11.1149
0 | 0 | 0 | 6 | 0 | 0 | 26 | 0 | 0 | 0 | 0 | 0 | 0 | 0 | 0 | 4 | 64 | 30 | 0.19869 | 11.7586
0 | 0 | 0 | 6 | 0 | 0 | 26 | 0 | 0 | 0 | 0 | 0 | 0 | 0 | 0 | 4 | 64 | 40 | 0.803875 | 2.14943
0 | 0 | 0 | 6 | 0 | 0 | 26 | 0 | 0 | 0 | 0 | 0 | 0 | 0 | 0 | 4 | 64 | 40 | 0.706561 | 2.47126
0 | 0 | 0 | 6 | 0 | 0 | 26 | 0 | 0 | 0 | 0 | 0 | 0 | 0 | 0 | 4 | 64 | 40 | 0.601532 | 3.11494
0 | 0 | 0 | 6 | 0 | 0 | 26 | 0 | 0 | 0 | 0 | 0 | 0 | 0 | 0 | 4 | 64 | 40 | 0.497675 | 4.77011
0 | 0 | 0 | 6 | 0 | 0 | 26 | 0 | 0 | 0 | 0 | 0 | 0 | 0 | 0 | 4 | 64 | 40 | 0.3989 | 6.7931
0 | 0 | 0 | 6 | 0 | 0 | 26 | 0 | 0 | 0 | 0 | 0 | 0 | 0 | 0 | 4 | 64 | 40 | 0.301463 | 8.26437
0 | 0 | 0 | 6 | 0 | 0 | 26 | 0 | 0 | 0 | 0 | 0 | 0 | 0 | 0 | 4 | 64 | 40 | 0.197719 | 8.86207
0 | 0 | 0 | 6 | 0 | 0 | 26 | 0 | 0 | 0 | 0 | 0 | 0 | 0 | 0 | 4 | 64 | 50 | 0.803934 | 1.5977
0 | 0 | 0 | 6 | 0 | 0 | 26 | 0 | 0 | 0 | 0 | 0 | 0 | 0 | 0 | 4 | 64 | 50 | 0.698937 | 1.94253
0 | 0 | 0 | 6 | 0 | 0 | 26 | 0 | 0 | 0 | 0 | 0 | 0 | 0 | 0 | 4 | 64 | 50 | 0.604163 | 2.44828
0 | 0 | 0 | 6 | 0 | 0 | 26 | 0 | 0 | 0 | 0 | 0 | 0 | 0 | 0 | 4 | 64 | 50 | 0.500405 | 3.18391
0 | 0 | 0 | 6 | 0 | 0 | 26 | 0 | 0 | 0 | 0 | 0 | 0 | 0 | 0 | 4 | 64 | 50 | 0.401575 | 5.71264
0 | 0 | 0 | 6 | 0 | 0 | 26 | 0 | 0 | 0 | 0 | 0 | 0 | 0 | 0 | 4 | 64 | 50 | 0.304138 | 7.18391
0 | 0 | 0 | 6 | 0 | 0 | 26 | 0 | 0 | 0 | 0 | 0 | 0 | 0 | 0 | 4 | 64 | 50 | 0.197822 | 7.89655