## Sheet1
Fe | Co | Ni | Cr | Zr | Si | B | Nb | Ta | P | Cu | Pd | Al | Ge | Mo | W | C | HR | Tp
37.96 | 21.9 | 13.14 | 17 | 10 | 0 | 0 | 0 | 0 | 0 | 0 | 0 | 0 | 0 | 0 | 0 | 0 | 20 | 849
37.96 | 21.9 | 13.14 | 17 | 10 | 0 | 0 | 0 | 0 | 0 | 0 | 0 | 0 | 0 | 0 | 0 | 0 | 20 | 849
37.96 | 21.9 | 13.14 | 17 | 10 | 0 | 0 | 0 | 0 | 0 | 0 | 0 | 0 | 0 | 0 | 0 | 0 | 30 | 864
37.96 | 21.9 | 13.14 | 17 | 10 | 0 | 0 | 0 | 0 | 0 | 0 | 0 | 0 | 0 | 0 | 0 | 0 | 40 | 866
40 | 0 | 10 | 20 | 0 | 15 | 15 | 0 | 0 | 0 | 0 | 0 | 0 | 0 | 0 | 0 | 0 | 10 | 557
40 | 0 | 10 | 20 | 0 | 15 | 15 | 0 | 0 | 0 | 0 | 0 | 0 | 0 | 0 | 0 | 0 | 20 | 558
40 | 0 | 10 | 20 | 0 | 15 | 15 | 0 | 0 | 0 | 0 | 0 | 0 | 0 | 0 | 0 | 0 | 30 | 547
40 | 0 | 0 | 20 | 0 | 15 | 15 | 5 | 0 | 0 | 0 | 0 | 0 | 0 | 0 | 0 | 0 | 10 | 666.912
40 | 0 | 0 | 20 | 0 | 15 | 15 | 5 | 0 | 0 | 0 | 0 | 0 | 0 | 0 | 0 | 0 | 20 | 658.657
40 | 0 | 0 | 20 | 0 | 15 | 15 | 5 | 0 | 0 | 0 | 0 | 0 | 0 | 0 | 0 | 0 | 20 | 658.657
40 | 0 | 0 | 20 | 0 | 15 | 15 | 5 | 0 | 0 | 0 | 0 | 0 | 0 | 0 | 0 | 0 | 30 | 647.97
40 | 0 | 0 | 20 | 0 | 15 | 15 | 10 | 0 | 0 | 0 | 0 | 0 | 0 | 0 | 0 | 0 | 10 | 748.152
40 | 0 | 0 | 20 | 0 | 15 | 15 | 10 | 0 | 0 | 0 | 0 | 0 | 0 | 0 | 0 | 0 | 20 | 740.879
40 | 0 | 0 | 20 | 0 | 15 | 15 | 10 | 0 | 0 | 0 | 0 | 0 | 0 | 0 | 0 | 0 | 30 | 727.545
40 | 0 | 0 | 20 | 0 | 15 | 15 | 10 | 0 | 0 | 0 | 0 | 0 | 0 | 0 | 0 | 0 | 30 | 727.545
22 | 40 | 0 | 0 | 0 | 0 | 30 | 0 | 8 | 0 | 0 | 0 | 0 | 0 | 0 | 0 | 0 | 5 | 962
22 | 40 | 0 | 0 | 0 | 0 | 30 | 0 | 8 | 0 | 0 | 0 | 0 | 0 | 0 | 0 | 0 | 10 | 971
22 | 40 | 0 | 0 | 0 | 0 | 30 | 0 | 8 | 0 | 0 | 0 | 0 | 0 | 0 | 0 | 0 | 20 | 981
22 | 40 | 0 | 0 | 0 | 0 | 30 | 0 | 8 | 0 | 0 | 0 | 0 | 0 | 0 | 0 | 0 | 30 | 988
70 | 0 | 30 | 0 | 0 | 0 | 0 | 0 | 0 | 13 | 0 | 0 | 0 | 0 | 0 | 0 | 7 | 5 | 681
58.33333 | 0 | 25 | 0 | 0 | 0 | 0 | 0 | 0 | 10.83333 | 0 | 0 | 0 | 0 | 0 | 0 | 5.833333 | 5 | 681
58.33333 | 0 | 25 | 0 | 0 | 0 | 0 | 0 | 0 | 10.83333 | 0 | 0 | 0 | 0 | 0 | 0 | 5.833333 | 5 | 681
58.33333 | 0 | 25 | 0 | 0 | 0 | 0 | 0 | 0 | 10.83333 | 0 | 0 | 0 | 0 | 0 | 0 | 5.833333 | 10 | 686
58.33333 | 0 | 25 | 0 | 0 | 0 | 0 | 0 | 0 | 10.83333 | 0 | 0 | 0 | 0 | 0 | 0 | 5.833333 | 20 | 693
58.33333 | 0 | 25 | 0 | 0 | 0 | 0 | 0 | 0 | 10.83333 | 0 | 0 | 0 | 0 | 0 | 0 | 5.833333 | 30 | 697
57.75 | 0 | 24.75 | 0 | 0 | 0 | 0 | 1 | 0 | 10.725 | 0 | 0 | 0 | 0 | 0 | 0 | 5.775 | 5 | 686
57.75 | 0 | 24.75 | 0 | 0 | 0 | 0 | 1 | 0 | 10.725 | 0 | 0 | 0 | 0 | 0 | 0 | 5.775 | 5 | 686
57.75 | 0 | 24.75 | 0 | 0 | 0 | 0 | 1 | 0 | 10.725 | 0 | 0 | 0 | 0 | 0 | 0 | 5.775 | 10 | 692
57.75 | 0 | 24.75 | 0 | 0 | 0 | 0 | 1 | 0 | 10.725 | 0 | 0 | 0 | 0 | 0 | 0 | 5.775 | 20 | 698
57.75 | 0 | 24.75 | 0 | 0 | 0 | 0 | 1 | 0 | 10.725 | 0 | 0 | 0 | 0 | 0 | 0 | 5.775 | 30 | 701
32 | 0 | 36 | 14 | 0 | 0 | 6 | 0 | 0 | 12 | 0 | 0 | 0 | 0 | 0 | 0 | 0 | 5 | 654.4
32 | 0 | 36 | 14 | 0 | 0 | 6 | 0 | 0 | 12 | 0 | 0 | 0 | 0 | 0 | 0 | 0 | 10 | 662.3
32 | 0 | 36 | 14 | 0 | 0 | 6 | 0 | 0 | 12 | 0 | 0 | 0 | 0 | 0 | 0 | 0 | 15 | 665.9
32 | 0 | 36 | 14 | 0 | 0 | 6 | 0 | 0 | 12 | 0 | 0 | 0 | 0 | 0 | 0 | 0 | 20 | 670.4
86 | 0 | 0 | 0 | 0 | 0.25 | 12.75 | 0 | 0 | 0 | 0.4 | 0 | 0 | 0 | 0 | 0 | 0 | 10 | 719
86 | 0 | 0 | 0 | 0 | 0.25 | 12.75 | 0 | 0 | 0 | 0.4 | 0 | 0 | 0 | 0 | 0 | 0 | 20 | 733
86 | 0 | 0 | 0 | 0 | 0.25 | 12.75 | 0 | 0 | 0 | 0.4 | 0 | 0 | 0 | 0 | 0 | 0 | 30 | 744
86 | 0 | 0 | 0 | 0 | 0.25 | 12.75 | 0 | 0 | 0 | 0.4 | 0 | 0 | 0 | 0 | 0 | 0 | 40 | 752
86 | 0 | 0 | 0 | 0 | 0.5 | 12.5 | 0 | 0 | 0 | 0.4 | 0 | 0 | 0 | 0 | 0 | 0 | 10 | 697
86 | 0 | 0 | 0 | 0 | 0.5 | 12.5 | 0 | 0 | 0 | 0.4 | 0 | 0 | 0 | 0 | 0 | 0 | 20 | 711
86 | 0 | 0 | 0 | 0 | 0.5 | 12.5 | 0 | 0 | 0 | 0.4 | 0 | 0 | 0 | 0 | 0 | 0 | 30 | 724
86 | 0 | 0 | 0 | 0 | 0.5 | 12.5 | 0 | 0 | 0 | 0.4 | 0 | 0 | 0 | 0 | 0 | 0 | 40 | 731
86 | 0 | 0 | 0 | 0 | 0.5 | 12.5 | 0 | 0 | 0 | 0.4 | 0 | 0 | 0 | 0 | 0 | 0 | 10 | 659
86 | 0 | 0 | 0 | 0 | 0.5 | 12.5 | 0 | 0 | 0 | 0.4 | 0 | 0 | 0 | 0 | 0 | 0 | 20 | 674
86 | 0 | 0 | 0 | 0 | 0.5 | 12.5 | 0 | 0 | 0 | 0.4 | 0 | 0 | 0 | 0 | 0 | 0 | 30 | 685
86 | 0 | 0 | 0 | 0 | 0.5 | 12.5 | 0 | 0 | 0 | 0.4 | 0 | 0 | 0 | 0 | 0 | 0 | 40 | 697
86 | 0 | 0 | 0 | 0 | 1 | 12 | 0 | 0 | 0 | 0.4 | 0 | 0 | 0 | 0 | 0 | 0 | 10 | 664
86 | 0 | 0 | 0 | 0 | 1 | 12 | 0 | 0 | 0 | 0.4 | 0 | 0 | 0 | 0 | 0 | 0 | 20 | 677
86 | 0 | 0 | 0 | 0 | 1 | 12 | 0 | 0 | 0 | 0.4 | 0 | 0 | 0 | 0 | 0 | 0 | 30 | 690
86 | 0 | 0 | 0 | 0 | 1 | 12 | 0 | 0 | 0 | 0.4 | 0 | 0 | 0 | 0 | 0 | 0 | 40 | 690
86 | 0 | 0 | 0 | 0 | 1 | 12 | 0 | 0 | 0 | 0.4 | 0 | 0 | 0 | 0 | 0 | 0 | 40 | 698
73.5 | 0 | 0 | 0 | 0 | 13.5 | 9 | 3 | 0 | 0 | 1 | 0 | 0 | 0 | 0 | 0 | 0 | 10 | 809.3
73.5 | 0 | 0 | 0 | 0 | 13.5 | 9 | 3 | 0 | 0 | 1 | 0 | 0 | 0 | 0 | 0 | 0 | 20 | 819.1
73.5 | 0 | 0 | 0 | 0 | 13.5 | 9 | 3 | 0 | 0 | 1 | 0 | 0 | 0 | 0 | 0 | 0 | 30 | 824.6
73.5 | 0 | 0 | 0 | 0 | 13.5 | 9 | 3 | 0 | 0 | 1 | 0 | 0 | 0 | 0 | 0 | 0 | 40 | 827.2
75.5 | 0 | 0 | 4 | 0 | 3.5 | 7.5 | 0 | 0 | 9.5 | 0 | 0 | 0 | 0 | 0 | 0 | 0 | 2 | 761
75.5 | 0 | 0 | 4 | 0 | 3.5 | 7.5 | 0 | 0 | 9.5 | 0 | 0 | 0 | 0 | 0 | 0 | 0 | 5 | 770
75.5 | 0 | 0 | 4 | 0 | 3.5 | 7.5 | 0 | 0 | 9.5 | 0 | 0 | 0 | 0 | 0 | 0 | 0 | 10 | 778
75.5 | 0 | 0 | 4 | 0 | 3.5 | 7.5 | 0 | 0 | 9.5 | 0 | 0 | 0 | 0 | 0 | 0 | 0 | 20 | 784
70.5 | 0 | 0 | 4 | 0 | 3.5 | 7.5 | 0 | 0 | 9.5 | 0 | 0 | 0 | 0 | 0 | 0 | 0 | 2 | 770
70.5 | 0 | 0 | 4 | 0 | 3.5 | 7.5 | 0 | 0 | 9.5 | 0 | 0 | 0 | 0 | 0 | 0 | 0 | 5 | 779
70.5 | 0 | 0 | 4 | 0 | 3.5 | 7.5 | 0 | 0 | 9.5 | 0 | 0 | 0 | 0 | 0 | 0 | 0 | 10 | 786
70.5 | 0 | 0 | 4 | 0 | 3.5 | 7.5 | 0 | 0 | 9.5 | 0 | 0 | 0 | 0 | 0 | 0 | 0 | 20 | 791
75 | 0 | 0 | 5 | 0 | 0 | 4 | 0 | 0 | 9 | 0 | 0 | 0 | 0 | 0 | 0 | 7 | 10 | 763
75 | 0 | 0 | 5 | 0 | 0 | 4 | 0 | 0 | 9 | 0 | 0 | 0 | 0 | 0 | 0 | 7 | 20 | 778
75 | 0 | 0 | 5 | 0 | 0 | 4 | 0 | 0 | 9 | 0 | 0 | 0 | 0 | 0 | 0 | 7 | 30 | 788
75 | 0 | 0 | 5 | 0 | 0 | 4 | 0 | 0 | 9 | 0 | 0 | 0 | 0 | 0 | 0 | 7 | 40 | 796
75 | 0 | 0 | 5 | 0 | 0 | 4 | 0 | 0 | 9 | 0 | 0 | 0 | 0 | 0 | 0 | 7 | 50 | 801
0 | 0 | 0 | 0 | 0 | 16.5 | 0 | 0 | 0 | 0 | 6 | 77.5 | 0 | 0 | 0 | 0 | 0 | 5 | 685
0 | 0 | 0 | 0 | 0 | 16.5 | 0 | 0 | 0 | 0 | 6 | 77.5 | 0 | 0 | 0 | 0 | 0 | 10 | 693
0 | 0 | 0 | 0 | 0 | 16.5 | 0 | 0 | 0 | 0 | 6 | 77.5 | 0 | 0 | 0 | 0 | 0 | 20 | 699
0 | 0 | 0 | 0 | 0 | 16.5 | 0 | 0 | 0 | 0 | 6 | 77.5 | 0 | 0 | 0 | 0 | 0 | 30 | 705.5
0 | 0 | 0 | 0 | 0 | 16.5 | 0 | 0 | 0 | 0 | 6 | 77.5 | 0 | 0 | 0 | 0 | 0 | 40 | 709
0 | 0 | 0 | 0 | 0 | 16.5 | 0 | 0 | 0 | 0 | 6 | 77.5 | 0 | 0 | 0 | 0 | 0 | 100 | 714.4
0 | 0 | 0 | 0 | 0 | 16.5 | 0 | 0 | 0 | 0 | 6 | 77.5 | 0 | 0 | 0 | 0 | 0 | 200 | 721
84 | 0 | 0 | 0 | 0 | 4 | 8 | 0 | 0 | 4 | 0 | 0 | 0 | 0 | 0 | 0 | 0 | 0 | 701.3514
83.5 | 0 | 0 | 0 | 0 | 4 | 8 | 0 | 0 | 4 | 0.5 | 0 | 0 | 0 | 0 | 0 | 0 | 0 | 675.4054
83.25 | 0 | 0 | 0 | 0 | 4 | 8 | 0 | 0 | 4 | 0.75 | 0 | 0 | 0 | 0 | 0 | 0 | 0 | 673.2432
83 | 0 | 0 | 0 | 0 | 4 | 8 | 0 | 0 | 4 | 1 | 0 | 0 | 0 | 0 | 0 | 0 | 0 | 673.2432
82.75 | 0 | 0 | 0 | 0 | 4 | 8 | 0 | 0 | 4 | 1.25 | 0 | 0 | 0 | 0 | 0 | 0 | 0 | 670.5405
82.5 | 0 | 0 | 0 | 0 | 4 | 8 | 0 | 0 | 4 | 1.5 | 0 | 0 | 0 | 0 | 0 | 0 | 0 | 666.2162
83.7 | 0 | 0 | 0 | 0 | 0 | 14.8 | 0 | 0 | 0 | 1.5 | 0 | 0 | 0 | 0 | 0 | 0 | 0 | 579.2718
73.5 | 0 | 0 | 0 | 0 | 15.5 | 7 | 3 | 0 | 0 | 1 | 0 | 0 | 0 | 0 | 0 | 0 | 0 | 824
73.5 | 0 | 0 | 0 | 0 | 15.5 | 6 | 3 | 0 | 1 | 1 | 0 | 0 | 0 | 0 | 0 | 0 | 0 | 824
73.5 | 0 | 0 | 0 | 0 | 15.5 | 5 | 3 | 0 | 2 | 1 | 0 | 0 | 0 | 0 | 0 | 0 | 0 | 823
73.5 | 0 | 0 | 0 | 0 | 15.5 | 4 | 3 | 0 | 3 | 1 | 0 | 0 | 0 | 0 | 0 | 0 | 0 | 823
73.5 | 0 | 0 | 0 | 0 | 15.5 | 3 | 3 | 0 | 4 | 1 | 0 | 0 | 0 | 0 | 0 | 0 | 0 | 830
75.8 | 0 | 0 | 0 | 1.2 | 13 | 9 | 0 | 0 | 0 | 1 | 0 | 0 | 0 | 0 | 0 | 0 | 0 | 710
75.3 | 0 | 0 | 0 | 1.7 | 13 | 9 | 0 | 0 | 0 | 1 | 0 | 0 | 0 | 0 | 0 | 0 | 0 | 725
73.5 | 0 | 0 | 0 | 0 | 13.5 | 9 | 3 | 0 | 0 | 1 | 0 | 0 | 0 | 0 | 0 | 0 | 0 | 769.3047
73.5 | 0 | 0 | 0 | 0 | 13.5 | 9 | 3 | 0 | 0 | 1 | 0 | 0.1 | 0 | 0 | 0 | 0 | 0 | 773.2194
73.5 | 0 | 0 | 0 | 0 | 13.5 | 9 | 3 | 0 | 0 | 1 | 0 | 0.5 | 0 | 0 | 0 | 0 | 0 | 756.3281
73.5 | 0 | 0 | 0 | 0 | 13.5 | 9 | 3 | 0 | 0 | 1 | 0 | 1 | 0 | 0 | 0 | 0 | 0 | 760.4642
73 | 0 | 0 | 0 | 0 | 11 | 9 | 3 | 0 | 0 | 0 | 0 | 0 | 0 | 0 | 0 | 0 | 0 | 785
81 | 0 | 0 | 0 | 0 | 4 | 11 | 0 | 0 | 2 | 1 | 0 | 0 | 0 | 0 | 0 | 0 | 0 | 696.1343
81 | 0 | 0 | 0 | 0 | 0 | 10 | 0 | 0 | 8 | 1 | 0 | 0 | 0 | 0 | 0 | 0 | 0 | 712.6802
81 | 0 | 0 | 0 | 0 | 2 | 10 | 0 | 0 | 6 | 1 | 0 | 0 | 0 | 0 | 0 | 0 | 0 | 685.457
81 | 0 | 0 | 0 | 0 | 4 | 10 | 0 | 0 | 4 | 1 | 0 | 0 | 0 | 0 | 0 | 0 | 0 | 691.0082
81 | 0 | 0 | 0 | 0 | 6 | 10 | 0 | 0 | 2 | 1 | 0 | 0 | 0 | 0 | 0 | 0 | 0 | 693.2953
81 | 0 | 0 | 0 | 0 | 8 | 10 | 0 | 0 | 0 | 1 | 0 | 0 | 0 | 0 | 0 | 0 | 0 | 690.2755
73.5 | 0 | 0 | 0 | 0 | 13.5 | 9 | 2 | 0 | 0 | 1 | 0 | 0 | 0 | 1 | 0 | 0 | 0 | 813
73.5 | 0 | 0 | 0 | 0 | 13.5 | 9 | 1 | 0 | 0 | 1 | 0 | 0 | 0 | 2 | 0 | 0 | 0 | 806
73.5 | 0 | 0 | 0 | 0 | 13.5 | 9 | 0 | 0 | 0 | 1 | 0 | 0 | 0 | 3 | 0 | 0 | 0 | 779
85 | 0 | 0 | 0 | 0 | 2 | 8 | 0 | 0 | 4 | 1 | 0 | 0 | 0 | 0 | 0 | 0 | 0 | 659
84 | 0 | 0 | 0 | 0 | 2 | 8 | 0 | 0 | 4 | 1 | 0 | 0 | 0 | 1 | 0 | 0 | 0 | 668
83 | 0 | 0 | 0 | 0 | 2 | 8 | 0 | 0 | 4 | 1 | 0 | 0 | 0 | 2 | 0 | 0 | 0 | 678
81.7 | 0 | 0 | 0 | 0 | 4 | 13 | 0 | 0 | 0 | 1.3 | 0 | 0 | 0 | 0 | 0 | 0 | 0 | 695.3618
81.5 | 0 | 0 | 0 | 0 | 4 | 13 | 0 | 0 | 0 | 1.5 | 0 | 0 | 0 | 0 | 0 | 0 | 0 | 672.3562
81.3 | 0 | 0 | 0 | 0 | 4 | 13 | 0 | 0 | 0 | 1.7 | 0 | 0 | 0 | 0 | 0 | 0 | 0 | 638.59
81 | 0 | 0 | 0 | 0 | 4 | 13 | 0 | 0 | 0 | 2 | 0 | 0 | 0 | 0 | 0 | 0 | 0 | 630.0557
78 | 0 | 0 | 0 | 0 | 13 | 8 | 0 | 0 | 0 | 1 | 0 | 0 | 0 | 0 | 0 | 0 | 0 | 704.1335
77 | 0 | 0 | 0 | 0 | 13 | 8 | 1 | 0 | 0 | 1 | 0 | 0 | 0 | 0 | 0 | 0 | 0 | 768.3652
76 | 0 | 0 | 0 | 0 | 13 | 8 | 2 | 0 | 0 | 1 | 0 | 0 | 0 | 0 | 0 | 0 | 0 | 751.1612
75 | 0 | 0 | 0 | 0 | 13 | 8 | 3 | 0 | 0 | 1 | 0 | 0 | 0 | 0 | 0 | 0 | 0 | 768.3652
83.25 | 0 | 0 | 0 | 0 | 0 | 0 | 0 | 0 | 9 | 0.75 | 0 | 0 | 0 | 0 | 0 | 7 | 0 | 682.716
82.75 | 0 | 0 | 0 | 0 | 0 | 0 | 0.5 | 0 | 9 | 0.75 | 0 | 0 | 0 | 0 | 0 | 7 | 0 | 640.1235
82.25 | 0 | 0 | 0 | 0 | 0 | 0 | 1 | 0 | 9 | 0.75 | 0 | 0 | 0 | 0 | 0 | 7 | 0 | 631.4815
81.25 | 0 | 0 | 0 | 0 | 0 | 0 | 2 | 0 | 9 | 0.75 | 0 | 0 | 0 | 0 | 0 | 7 | 0 | 596.9136
80.25 | 0 | 0 | 0 | 0 | 0 | 0 | 3 | 0 | 9 | 0.75 | 0 | 0 | 0 | 0 | 0 | 7 | 0 | 616.0494
86 | 0 | 0 | 0 | 7 | 0 | 6 | 0 | 0 | 0 | 1 | 0 | 0 | 0 | 0 | 0 | 0 | 0 | 774.9333
82 | 0 | 0 | 0 | 0 | 0 | 10 | 0 | 0 | 0 | 1 | 0 | 0 | 0 | 0 | 0 | 0 | 0 | 688.3055
84 | 0 | 0 | 0 | 0 | 0 | 8 | 7 | 0 | 0 | 1 | 0 | 0 | 0 | 0 | 0 | 0 | 0 | 688.3055
82 | 0 | 0 | 0 | 0 | 0 | 10 | 0 | 7 | 0 | 1 | 0 | 0 | 0 | 0 | 0 | 0 | 0 | 719.8091
73.5 | 0 | 0 | 0 | 0 | 7.5 | 9 | 3 | 0 | 0 | 1 | 0 | 0 | 6 | 0 | 0 | 0 | 0 | 766.2083
73.5 | 0 | 0 | 0 | 0 | 3.5 | 9 | 3 | 0 | 0 | 1 | 0 | 0 | 10 | 0 | 0 | 0 | 0 | 721.4145
73.5 | 0 | 0 | 0 | 0 | 0 | 9 | 3 | 0 | 0 | 1 | 0 | 0 | 13.5 | 0 | 0 | 0 | 0 | 704.9116
80.8 | 0 | 0 | 0 | 0 | 0 | 10 | 0 | 0 | 8 | 1.2 | 0 | 0 | 0 | 0 | 0 | 0 | 0 | 709
82.8 | 0 | 0 | 0 | 0 | 0 | 9 | 0 | 0 | 7 | 1.2 | 0 | 0 | 0 | 0 | 0 | 0 | 0 | 686
84.8 | 0 | 0 | 0 | 0 | 0 | 8 | 0 | 0 | 6 | 1.2 | 0 | 0 | 0 | 0 | 0 | 0 | 0 | 663
85 | 0 | 0 | 0 | 0 | 0 | 9 | 0 | 0 | 0 | 0 | 0 | 0 | 0 | 0 | 6 | 0 | 0 | 726.8571
79 | 0 | 0 | 0 | 0 | 0 | 9 | 0 | 0 | 0 | 0 | 0 | 0 | 0 | 0 | 12 | 0 | 0 | 760
86 | 0 | 0 | 0 | 7 | 4 | 3 | 0 | 0 | 0 | 0 | 0 | 0 | 0 | 0 | 0 | 0 | 0 | 822
87 | 0 | 0 | 0 | 7 | 4 | 2 | 0 | 0 | 0 | 0 | 0 | 0 | 0 | 0 | 0 | 0 | 0 | 819
87 | 0 | 0 | 0 | 7 | 0 | 5 | 0 | 0 | 0 | 0 | 0 | 0 | 0 | 0 | 0 | 0 | 0 | 812
90 | 0 | 0 | 0 | 7 | 0 | 2 | 0 | 0 | 0 | 1 | 0 | 0 | 0 | 0 | 0 | 0 | 0 | 791.7791
88 | 0 | 0 | 0 | 7 | 0 | 4 | 0 | 0 | 0 | 1 | 0 | 0 | 0 | 0 | 0 | 0 | 0 | 799.8773
86 | 0 | 0 | 0 | 7 | 0 | 6 | 0 | 0 | 0 | 1 | 0 | 0 | 0 | 0 | 0 | 0 | 0 | 810.9202
84 | 0 | 0 | 0 | 7 | 0 | 8 | 0 | 0 | 0 | 1 | 0 | 0 | 0 | 0 | 0 | 0 | 0 | 811.1043
82 | 0 | 0 | 0 | 7 | 0 | 10 | 0 | 0 | 0 | 1 | 0 | 0 | 0 | 0 | 0 | 0 | 0 | 824.908
80 | 0 | 0 | 0 | 7 | 0 | 12 | 0 | 0 | 0 | 1 | 0 | 0 | 0 | 0 | 0 | 0 | 0 | 830.7975
77 | 0 | 0 | 0 | 7 | 0 | 15 | 0 | 0 | 0 | 1 | 0 | 0 | 0 | 0 | 0 | 0 | 0 | 842.7607
74 | 0 | 0 | 0 | 7 | 0 | 18 | 0 | 0 | 0 | 1 | 0 | 0 | 0 | 0 | 0 | 0 | 0 | 836.8712
71 | 0 | 0 | 0 | 7 | 0 | 21 | 0 | 0 | 0 | 1 | 0 | 0 | 0 | 0 | 0 | 0 | 0 | 821.9632
69 | 0 | 0 | 0 | 7 | 0 | 23 | 0 | 0 | 0 | 1 | 0 | 0 | 0 | 0 | 0 | 0 | 0 | 807.9755
72.5 | 0 | 0 | 0 | 0 | 13.5 | 9 | 3 | 0 | 0 | 1 | 0 | 0 | 0 | 1 | 0 | 0 | 0 | 825
70.5 | 0 | 0 | 0 | 0 | 13.5 | 9 | 3 | 0 | 0 | 1 | 0 | 0 | 0 | 3 | 0 | 0 | 0 | 852
68.5 | 0 | 0 | 0 | 0 | 13.5 | 9 | 3 | 0 | 0 | 1 | 0 | 0 | 0 | 5 | 0 | 0 | 0 | 867
80.5 | 0 | 0 | 0 | 0 | 0 | 12.5 | 7 | 0 | 0 | 0 | 0 | 0 | 0 | 0 | 0 | 0 | 0 | 793
72 | 0 | 0 | 0 | 0 | 0 | 4 | 0 | 0 | 11 | 0 | 0 | 5 | 0 | 0 | 0 | 6 | 0 | 802
70 | 0 | 0 | 0 | 0 | 0 | 4 | 2 | 0 | 11 | 0 | 0 | 5 | 0 | 0 | 0 | 6 | 0 | 794
73.5 | 0 | 0 | 0 | 0 | 13.5 | 9 | 3 | 0 | 0 | 1 | 0 | 0 | 0 | 0 | 0 | 0 | 0 | 795
73.5 | 0 | 0 | 0 | 0 | 13.5 | 9 | 2 | 0 | 0 | 1 | 0 | 0 | 0 | 0 | 0 | 0 | 0 | 783
73.5 | 0 | 0 | 0 | 0 | 7.5 | 9 | 3 | 0 | 0 | 1 | 0 | 0 | 6 | 0 | 0 | 0 | 0 | 799
73.5 | 0 | 0 | 0 | 0 | 3.5 | 9 | 3 | 0 | 0 | 1 | 0 | 0 | 10 | 0 | 0 | 0 | 0 | 766
73.5 | 0 | 0 | 0 | 0 | 0 | 9 | 3 | 0 | 0 | 1 | 0 | 0 | 13.5 | 0 | 0 | 0 | 0 | 745
73.5 | 0 | 0 | 0 | 0 | 13.5 | 9 | 3 | 0 | 0 | 1 | 0 | 0 | 0 | 0 | 0 | 0 | 0 | 758
37.96 | 21.9 | 13.14 | 17 | 10 | 0 | 0 | 0 | 0 | 0 | 0 | 0 | 0 | 0 | 0 | 0 | 0 | 0 | 849
37.96 | 21.9 | 13.14 | 17 | 10 | 0 | 0 | 0 | 0 | 0 | 0 | 0 | 0 | 0 | 0 | 0 | 0 | 0 | 864
37.96 | 21.9 | 13.14 | 17 | 10 | 0 | 0 | 0 | 0 | 0 | 0 | 0 | 0 | 0 | 0 | 0 | 0 | 0 | 866
40 | 0 | 10 | 20 | 0 | 15 | 15 | 0 | 0 | 0 | 0 | 0 | 0 | 0 | 0 | 0 | 0 | 0 | 557
40 | 0 | 10 | 20 | 0 | 15 | 15 | 0 | 0 | 0 | 0 | 0 | 0 | 0 | 0 | 0 | 0 | 0 | 558
40 | 0 | 10 | 20 | 0 | 15 | 15 | 0 | 0 | 0 | 0 | 0 | 0 | 0 | 0 | 0 | 0 | 0 | 547
40 | 0 | 0 | 20 | 0 | 15 | 15 | 5 | 0 | 0 | 0 | 0 | 0 | 0 | 0 | 0 | 0 | 0 | 666.912
40 | 0 | 0 | 20 | 0 | 15 | 15 | 5 | 0 | 0 | 0 | 0 | 0 | 0 | 0 | 0 | 0 | 0 | 658.657
40 | 0 | 0 | 20 | 0 | 15 | 15 | 5 | 0 | 0 | 0 | 0 | 0 | 0 | 0 | 0 | 0 | 0 | 647.97
40 | 0 | 0 | 20 | 0 | 15 | 15 | 10 | 0 | 0 | 0 | 0 | 0 | 0 | 0 | 0 | 0 | 0 | 748.152
40 | 0 | 0 | 20 | 0 | 15 | 15 | 10 | 0 | 0 | 0 | 0 | 0 | 0 | 0 | 0 | 0 | 0 | 740.879
40 | 0 | 0 | 20 | 0 | 15 | 15 | 10 | 0 | 0 | 0 | 0 | 0 | 0 | 0 | 0 | 0 | 0 | 727.545
22 | 40 | 0 | 0 | 0 | 0 | 30 | 0 | 8 | 0 | 0 | 0 | 0 | 0 | 0 | 0 | 0 | 0 | 962
22 | 40 | 0 | 0 | 0 | 0 | 30 | 0 | 8 | 0 | 0 | 0 | 0 | 0 | 0 | 0 | 0 | 0 | 971
22 | 40 | 0 | 0 | 0 | 0 | 30 | 0 | 8 | 0 | 0 | 0 | 0 | 0 | 0 | 0 | 0 | 0 | 981
22 | 40 | 0 | 0 | 0 | 0 | 30 | 0 | 8 | 0 | 0 | 0 | 0 | 0 | 0 | 0 | 0 | 0 | 988
70 | 0 | 30 | 0 | 0 | 0 | 0 | 0 | 0 | 13 | 0 | 0 | 0 | 0 | 0 | 0 | 7 | 0 | 681
58.33333 | 0 | 25 | 0 | 0 | 0 | 0 | 0 | 0 | 10.83333 | 0 | 0 | 0 | 0 | 0 | 0 | 5.833333 | 0 | 686
58.33333 | 0 | 25 | 0 | 0 | 0 | 0 | 0 | 0 | 10.83333 | 0 | 0 | 0 | 0 | 0 | 0 | 5.833333 | 0 | 693
58.33333 | 0 | 25 | 0 | 0 | 0 | 0 | 0 | 0 | 10.83333 | 0 | 0 | 0 | 0 | 0 | 0 | 5.833333 | 0 | 697
57.75 | 0 | 24.75 | 0 | 0 | 0 | 0 | 1 | 0 | 10.725 | 0 | 0 | 0 | 0 | 0 | 0 | 5.775 | 0 | 686
57.75 | 0 | 24.75 | 0 | 0 | 0 | 0 | 1 | 0 | 10.725 | 0 | 0 | 0 | 0 | 0 | 0 | 5.775 | 0 | 692
57.75 | 0 | 24.75 | 0 | 0 | 0 | 0 | 1 | 0 | 10.725 | 0 | 0 | 0 | 0 | 0 | 0 | 5.775 | 0 | 698
57.75 | 0 | 24.75 | 0 | 0 | 0 | 0 | 1 | 0 | 10.725 | 0 | 0 | 0 | 0 | 0 | 0 | 5.775 | 0 | 701
32 | 0 | 36 | 14 | 0 | 0 | 6 | 0 | 0 | 12 | 0 | 0 | 0 | 0 | 0 | 0 | 0 | 0 | 654.4
32 | 0 | 36 | 14 | 0 | 0 | 6 | 0 | 0 | 12 | 0 | 0 | 0 | 0 | 0 | 0 | 0 | 0 | 662.3
32 | 0 | 36 | 14 | 0 | 0 | 6 | 0 | 0 | 12 | 0 | 0 | 0 | 0 | 0 | 0 | 0 | 0 | 665.9
32 | 0 | 36 | 14 | 0 | 0 | 6 | 0 | 0 | 12 | 0 | 0 | 0 | 0 | 0 | 0 | 0 | 0 | 670.4
86 | 0 | 0 | 0 | 0 | 0.25 | 12.75 | 0 | 0 | 0 | 0.4 | 0 | 0 | 0 | 0 | 0 | 0 | 0 | 719
86 | 0 | 0 | 0 | 0 | 0.25 | 12.75 | 0 | 0 | 0 | 0.4 | 0 | 0 | 0 | 0 | 0 | 0 | 0 | 733
86 | 0 | 0 | 0 | 0 | 0.25 | 12.75 | 0 | 0 | 0 | 0.4 | 0 | 0 | 0 | 0 | 0 | 0 | 0 | 744
86 | 0 | 0 | 0 | 0 | 0.25 | 12.75 | 0 | 0 | 0 | 0.4 | 0 | 0 | 0 | 0 | 0 | 0 | 0 | 752
86 | 0 | 0 | 0 | 0 | 0.5 | 12.5 | 0 | 0 | 0 | 0.4 | 0 | 0 | 0 | 0 | 0 | 0 | 0 | 697
86 | 0 | 0 | 0 | 0 | 0.5 | 12.5 | 0 | 0 | 0 | 0.4 | 0 | 0 | 0 | 0 | 0 | 0 | 0 | 711
86 | 0 | 0 | 0 | 0 | 0.5 | 12.5 | 0 | 0 | 0 | 0.4 | 0 | 0 | 0 | 0 | 0 | 0 | 0 | 724
86 | 0 | 0 | 0 | 0 | 0.5 | 12.5 | 0 | 0 | 0 | 0.4 | 0 | 0 | 0 | 0 | 0 | 0 | 0 | 731
86 | 0 | 0 | 0 | 0 | 0.5 | 12.5 | 0 | 0 | 0 | 0.4 | 0 | 0 | 0 | 0 | 0 | 0 | 0 | 659
86 | 0 | 0 | 0 | 0 | 0.5 | 12.5 | 0 | 0 | 0 | 0.4 | 0 | 0 | 0 | 0 | 0 | 0 | 0 | 674
86 | 0 | 0 | 0 | 0 | 0.5 | 12.5 | 0 | 0 | 0 | 0.4 | 0 | 0 | 0 | 0 | 0 | 0 | 0 | 685
86 | 0 | 0 | 0 | 0 | 1 | 12 | 0 | 0 | 0 | 0.4 | 0 | 0 | 0 | 0 | 0 | 0 | 0 | 664
86 | 0 | 0 | 0 | 0 | 1 | 12 | 0 | 0 | 0 | 0.4 | 0 | 0 | 0 | 0 | 0 | 0 | 0 | 677
86 | 0 | 0 | 0 | 0 | 1 | 12 | 0 | 0 | 0 | 0.4 | 0 | 0 | 0 | 0 | 0 | 0 | 0 | 690
86 | 0 | 0 | 0 | 0 | 1 | 12 | 0 | 0 | 0 | 0.4 | 0 | 0 | 0 | 0 | 0 | 0 | 0 | 698
73.5 | 0 | 0 | 0 | 0 | 13.5 | 9 | 3 | 0 | 0 | 1 | 0 | 0 | 0 | 0 | 0 | 0 | 0 | 809.3
73.5 | 0 | 0 | 0 | 0 | 13.5 | 9 | 3 | 0 | 0 | 1 | 0 | 0 | 0 | 0 | 0 | 0 | 0 | 819.1
73.5 | 0 | 0 | 0 | 0 | 13.5 | 9 | 3 | 0 | 0 | 1 | 0 | 0 | 0 | 0 | 0 | 0 | 0 | 824.6
73.5 | 0 | 0 | 0 | 0 | 13.5 | 9 | 3 | 0 | 0 | 1 | 0 | 0 | 0 | 0 | 0 | 0 | 0 | 827.2
75.5 | 0 | 0 | 4 | 0 | 3.5 | 7.5 | 0 | 0 | 9.5 | 0 | 0 | 0 | 0 | 0 | 0 | 0 | 0 | 761
75.5 | 0 | 0 | 4 | 0 | 3.5 | 7.5 | 0 | 0 | 9.5 | 0 | 0 | 0 | 0 | 0 | 0 | 0 | 0 | 770
75.5 | 0 | 0 | 4 | 0 | 3.5 | 7.5 | 0 | 0 | 9.5 | 0 | 0 | 0 | 0 | 0 | 0 | 0 | 0 | 778
75.5 | 0 | 0 | 4 | 0 | 3.5 | 7.5 | 0 | 0 | 9.5 | 0 | 0 | 0 | 0 | 0 | 0 | 0 | 0 | 784
70.5 | 0 | 0 | 4 | 0 | 3.5 | 7.5 | 0 | 0 | 9.5 | 0 | 0 | 0 | 0 | 5 | 0 | 0 | 0 | 770
70.5 | 0 | 0 | 4 | 0 | 3.5 | 7.5 | 0 | 0 | 9.5 | 0 | 0 | 0 | 0 | 5 | 0 | 0 | 0 | 779
70.5 | 0 | 0 | 4 | 0 | 3.5 | 7.5 | 0 | 0 | 9.5 | 0 | 0 | 0 | 0 | 5 | 0 | 0 | 0 | 786
70.5 | 0 | 0 | 4 | 0 | 3.5 | 7.5 | 0 | 0 | 9.5 | 0 | 0 | 0 | 0 | 5 | 0 | 0 | 0 | 791
75 | 0 | 0 | 5 | 0 | 0 | 4 | 0 | 0 | 9 | 0 | 0 | 0 | 0 | 0 | 0 | 7 | 0 | 763
75 | 0 | 0 | 5 | 0 | 0 | 4 | 0 | 0 | 9 | 0 | 0 | 0 | 0 | 0 | 0 | 7 | 0 | 778
75 | 0 | 0 | 5 | 0 | 0 | 4 | 0 | 0 | 9 | 0 | 0 | 0 | 0 | 0 | 0 | 7 | 0 | 788
75 | 0 | 0 | 5 | 0 | 0 | 4 | 0 | 0 | 9 | 0 | 0 | 0 | 0 | 0 | 0 | 7 | 0 | 796
75 | 0 | 0 | 5 | 0 | 0 | 4 | 0 | 0 | 9 | 0 | 0 | 0 | 0 | 0 | 0 | 7 | 0 | 801
0 | 0 | 0 | 0 | 0 | 16.5 | 0 | 0 | 0 | 0 | 6 | 77.5 | 0 | 0 | 0 | 0 | 0 | 0 | 685
0 | 0 | 0 | 0 | 0 | 16.5 | 0 | 0 | 0 | 0 | 6 | 77.5 | 0 | 0 | 0 | 0 | 0 | 0 | 693
0 | 0 | 0 | 0 | 0 | 16.5 | 0 | 0 | 0 | 0 | 6 | 77.5 | 0 | 0 | 0 | 0 | 0 | 0 | 699
0 | 0 | 0 | 0 | 0 | 16.5 | 0 | 0 | 0 | 0 | 6 | 77.5 | 0 | 0 | 0 | 0 | 0 | 0 | 705.5
0 | 0 | 0 | 0 | 0 | 16.5 | 0 | 0 | 0 | 0 | 6 | 77.5 | 0 | 0 | 0 | 0 | 0 | 0 | 709
0 | 0 | 0 | 0 | 0 | 16.5 | 0 | 0 | 0 | 0 | 6 | 77.5 | 0 | 0 | 0 | 0 | 0 | 0 | 714.4
0 | 0 | 0 | 0 | 0 | 16.5 | 0 | 0 | 0 | 0 | 6 | 77.5 | 0 | 0 | 0 | 0 | 0 | 0 | 721
83 | 0 | 0 | 0 | 0 | 2 | 11 | 0 | 0 | 3 | 0 | 0 | 0 | 0 | 0 | 0 | 1 | 5 | 723
83 | 0 | 0 | 0 | 0 | 2 | 11 | 0 | 0 | 3 | 0 | 0 | 0 | 0 | 0 | 0 | 1 | 10 | 738
83 | 0 | 0 | 0 | 0 | 2 | 11 | 0 | 0 | 3 | 0 | 0 | 0 | 0 | 0 | 0 | 1 | 20 | 751
83 | 0 | 0 | 0 | 0 | 2 | 11 | 0 | 0 | 3 | 0 | 0 | 0 | 0 | 0 | 0 | 1 | 40 | 764
82.17 | 0 | 0 | 0 | 0 | 1.98 | 10.89 | 0 | 0 | 2.97 | 1 | 0 | 0 | 0 | 0 | 0 | 0.99 | 5 | 692
82.17 | 0 | 0 | 0 | 0 | 1.98 | 10.89 | 0 | 0 | 2.97 | 1 | 0 | 0 | 0 | 0 | 0 | 0.99 | 10 | 700
82.17 | 0 | 0 | 0 | 0 | 1.98 | 10.89 | 0 | 0 | 2.97 | 1 | 0 | 0 | 0 | 0 | 0 | 0.99 | 20 | 707
82.17 | 0 | 0 | 0 | 0 | 1.98 | 10.89 | 0 | 0 | 2.97 | 1 | 0 | 0 | 0 | 0 | 0 | 0.99 | 40 | 714