## Sheet1
Fe | Co | Ni | Cr | Zr | Si | B | Nb | Ta | P | Cu | Pd | Al | Mo | C | HR | Tx
37.96 | 21.9 | 13.14 | 17 | 10 | 0 | 0 | 0 | 0 | 0 | 0 | 0 | 0 | 0 | 0 | 20 | 821
37.96 | 21.9 | 13.14 | 17 | 10 | 0 | 0 | 0 | 0 | 0 | 0 | 0 | 0 | 0 | 0 | 30 | 831
37.96 | 21.9 | 13.14 | 17 | 10 | 0 | 0 | 0 | 0 | 0 | 0 | 0 | 0 | 0 | 0 | 40 | 835
40 | 0 | 10 | 20 | 0 | 15 | 15 | 0 | 0 | 0 | 0 | 0 | 0 | 0 | 0 | 10 | 538.177
40 | 0 | 10 | 20 | 0 | 15 | 15 | 0 | 0 | 0 | 0 | 0 | 0 | 0 | 0 | 20 | 522.507
40 | 0 | 10 | 20 | 0 | 15 | 15 | 0 | 0 | 0 | 0 | 0 | 0 | 0 | 0 | 20 | 522.507
40 | 0 | 10 | 20 | 0 | 15 | 15 | 0 | 0 | 0 | 0 | 0 | 0 | 0 | 0 | 30 | 506.886
40 | 0 | 0 | 20 | 0 | 15 | 15 | 5 | 0 | 0 | 0 | 0 | 0 | 0 | 0 | 10 | 637.847
40 | 0 | 0 | 20 | 0 | 15 | 15 | 5 | 0 | 0 | 0 | 0 | 0 | 0 | 0 | 20 | 640.484
40 | 0 | 0 | 20 | 0 | 15 | 15 | 5 | 0 | 0 | 0 | 0 | 0 | 0 | 0 | 20 | 640.484
40 | 0 | 0 | 20 | 0 | 15 | 15 | 5 | 0 | 0 | 0 | 0 | 0 | 0 | 0 | 30 | 626.152
40 | 0 | 0 | 20 | 0 | 15 | 15 | 10 | 0 | 0 | 0 | 0 | 0 | 0 | 0 | 10 | 717.848
40 | 0 | 0 | 20 | 0 | 15 | 15 | 10 | 0 | 0 | 0 | 0 | 0 | 0 | 0 | 20 | 711.788
40 | 0 | 0 | 20 | 0 | 15 | 15 | 10 | 0 | 0 | 0 | 0 | 0 | 0 | 0 | 30 | 706.939
40 | 0 | 0 | 20 | 0 | 15 | 15 | 10 | 0 | 0 | 0 | 0 | 0 | 0 | 0 | 30 | 706.939
22 | 40 | 0 | 0 | 0 | 0 | 30 | 0 | 8 | 0 | 0 | 0 | 0 | 0 | 0 | 5 | 949
22 | 40 | 0 | 0 | 0 | 0 | 30 | 0 | 8 | 0 | 0 | 0 | 0 | 0 | 0 | 10 | 959
22 | 40 | 0 | 0 | 0 | 0 | 30 | 0 | 8 | 0 | 0 | 0 | 0 | 0 | 0 | 20 | 967
22 | 40 | 0 | 0 | 0 | 0 | 30 | 0 | 8 | 0 | 0 | 0 | 0 | 0 | 0 | 30 | 974
70 | 0 | 30 | 0 | 0 | 0 | 0 | 0 | 0 | 13 | 0 | 0 | 0 | 0 | 7 | 5 | 671
58.33333 | 0 | 25 | 0 | 0 | 0 | 0 | 0 | 0 | 10.83333 | 0 | 0 | 0 | 0 | 5.833333 | 5 | 671
58.33333 | 0 | 25 | 0 | 0 | 0 | 0 | 0 | 0 | 10.83333 | 0 | 0 | 0 | 0 | 5.833333 | 5 | 671
58.33333 | 0 | 25 | 0 | 0 | 0 | 0 | 0 | 0 | 10.83333 | 0 | 0 | 0 | 0 | 5.833333 | 10 | 677
58.33333 | 0 | 25 | 0 | 0 | 0 | 0 | 0 | 0 | 10.83333 | 0 | 0 | 0 | 0 | 5.833333 | 20 | 684
58.33333 | 0 | 25 | 0 | 0 | 0 | 0 | 0 | 0 | 10.83333 | 0 | 0 | 0 | 0 | 5.833333 | 30 | 689
57.75 | 0 | 24.75 | 0 | 0 | 0 | 0 | 1 | 0 | 10.725 | 0 | 0 | 0 | 0 | 5.775 | 5 | 679
57.75 | 0 | 24.75 | 0 | 0 | 0 | 0 | 1 | 0 | 10.725 | 0 | 0 | 0 | 0 | 5.775 | 5 | 679
57.75 | 0 | 24.75 | 0 | 0 | 0 | 0 | 1 | 0 | 10.725 | 0 | 0 | 0 | 0 | 5.775 | 10 | 685
57.75 | 0 | 24.75 | 0 | 0 | 0 | 0 | 1 | 0 | 10.725 | 0 | 0 | 0 | 0 | 5.775 | 20 | 691
57.75 | 0 | 24.75 | 0 | 0 | 0 | 0 | 1 | 0 | 10.725 | 0 | 0 | 0 | 0 | 5.775 | 30 | 695
32 | 0 | 36 | 14 | 0 | 0 | 6 | 0 | 0 | 12 | 0 | 0 | 0 | 0 | 0 | 5 | 643.6
32 | 0 | 36 | 14 | 0 | 0 | 6 | 0 | 0 | 12 | 0 | 0 | 0 | 0 | 0 | 10 | 651.2
32 | 0 | 36 | 14 | 0 | 0 | 6 | 0 | 0 | 12 | 0 | 0 | 0 | 0 | 0 | 15 | 651.2
32 | 0 | 36 | 14 | 0 | 0 | 6 | 0 | 0 | 12 | 0 | 0 | 0 | 0 | 0 | 20 | 653.6
77 | 0 | 0 | 0 | 7 | 0 | 15 | 0 | 0 | 0 | 1 | 0 | 0 | 0 | 0 | 23.6 | 821.0429
74 | 0 | 0 | 0 | 7 | 0 | 18 | 0 | 0 | 0 | 1 | 0 | 0 | 0 | 0 | 23.6 | 809.816
80 | 0 | 0 | 0 | 7 | 0 | 12 | 0 | 0 | 0 | 1 | 0 | 0 | 0 | 0 | 23.6 | 808.8957
73.5 | 0 | 0 | 0 | 0 | 13.5 | 9 | 3 | 0 | 0 | 1 | 0 | 0 | 0 | 0 | 40 | 807
73.5 | 0 | 0 | 0 | 0 | 13.5 | 9 | 3 | 0 | 0 | 1 | 0 | 0 | 0 | 0 | 23.6 | 807
73.5 | 0 | 0 | 0 | 0 | 13.5 | 9 | 3 | 0 | 0 | 1 | 0 | 0 | 0 | 0 | 30 | 804
73.5 | 0 | 0 | 0 | 0 | 13.5 | 9 | 3 | 0 | 0 | 1 | 0 | 0 | 0 | 0 | 23.6 | 804
82 | 0 | 0 | 0 | 7 | 0 | 10 | 0 | 0 | 0 | 1 | 0 | 0 | 0 | 0 | 23.6 | 803.9264
72 | 0 | 0 | 0 | 0 | 0 | 4 | 0 | 0 | 11 | 0 | 0 | 5 | 0 | 6 | 23.6 | 801
73.5 | 0 | 0 | 0 | 0 | 13.5 | 9 | 3 | 0 | 0 | 1 | 0 | 0 | 0 | 0 | 20 | 799
73.5 | 0 | 0 | 0 | 0 | 13.5 | 9 | 3 | 0 | 0 | 1 | 0 | 0 | 0 | 0 | 23.6 | 799
71 | 0 | 0 | 0 | 7 | 0 | 21 | 0 | 0 | 0 | 1 | 0 | 0 | 0 | 0 | 23.6 | 795.8282
70 | 0 | 0 | 0 | 0 | 0 | 4 | 2 | 0 | 11 | 0 | 0 | 5 | 0 | 6 | 23.6 | 792
73.5 | 0 | 0 | 0 | 0 | 13.5 | 9 | 3 | 0 | 0 | 1 | 0 | 0 | 0 | 0 | 10 | 791
73.5 | 0 | 0 | 0 | 0 | 13.5 | 9 | 3 | 0 | 0 | 1 | 0 | 0 | 0 | 0 | 23.6 | 791
86 | 0 | 0 | 0 | 7 | 4 | 3 | 0 | 0 | 0 | 0 | 0 | 0 | 0 | 0 | 23.6 | 789
87 | 0 | 0 | 0 | 7 | 4 | 2 | 0 | 0 | 0 | 0 | 0 | 0 | 0 | 0 | 23.6 | 789
84 | 0 | 0 | 0 | 7 | 0 | 8 | 0 | 0 | 0 | 1 | 0 | 0 | 0 | 0 | 23.6 | 788.8344
87 | 0 | 0 | 0 | 7 | 0 | 5 | 0 | 0 | 0 | 0 | 0 | 0 | 0 | 0 | 23.6 | 788
86 | 0 | 0 | 0 | 7 | 0 | 6 | 0 | 0 | 0 | 1 | 0 | 0 | 0 | 0 | 23.6 | 786.8098
69 | 0 | 0 | 0 | 7 | 0 | 23 | 0 | 0 | 0 | 1 | 0 | 0 | 0 | 0 | 23.6 | 779.0798
75.5 | 0 | 0 | 4 | 0 | 3.5 | 7.5 | 0 | 0 | 9.5 | 0 | 0 | 0 | 0 | 0 | 2 | 752
75.5 | 0 | 0 | 4 | 0 | 3.5 | 7.5 | 0 | 0 | 9.5 | 0 | 0 | 0 | 0 | 0 | 5 | 761
75.5 | 0 | 0 | 4 | 0 | 3.5 | 7.5 | 0 | 0 | 9.5 | 0 | 0 | 0 | 0 | 0 | 10 | 768
75.5 | 0 | 0 | 4 | 0 | 3.5 | 7.5 | 0 | 0 | 9.5 | 0 | 0 | 0 | 0 | 0 | 20 | 772
70.5 | 0 | 0 | 4 | 0 | 3.5 | 7.5 | 0 | 0 | 9.5 | 0 | 0 | 0 | 0 | 0 | 2 | 755
70.5 | 0 | 0 | 4 | 0 | 3.5 | 7.5 | 0 | 0 | 9.5 | 0 | 0 | 0 | 0 | 0 | 5 | 764
70.5 | 0 | 0 | 4 | 0 | 3.5 | 7.5 | 0 | 0 | 9.5 | 0 | 0 | 0 | 0 | 0 | 10 | 772
70.5 | 0 | 0 | 4 | 0 | 3.5 | 7.5 | 0 | 0 | 9.5 | 0 | 0 | 0 | 0 | 0 | 20 | 776
75 | 0 | 0 | 5 | 0 | 0 | 4 | 0 | 0 | 9 | 0 | 0 | 0 | 0 | 7 | 10 | 752
75 | 0 | 0 | 5 | 0 | 0 | 4 | 0 | 0 | 9 | 0 | 0 | 0 | 0 | 7 | 20 | 767
75 | 0 | 0 | 5 | 0 | 0 | 4 | 0 | 0 | 9 | 0 | 0 | 0 | 0 | 7 | 30 | 776
75 | 0 | 0 | 5 | 0 | 0 | 4 | 0 | 0 | 9 | 0 | 0 | 0 | 0 | 7 | 40 | 784
75 | 0 | 0 | 5 | 0 | 0 | 4 | 0 | 0 | 9 | 0 | 0 | 0 | 0 | 7 | 50 | 789
88 | 0 | 0 | 0 | 7 | 0 | 4 | 0 | 0 | 0 | 1 | 0 | 0 | 0 | 0 | 23.6 | 775.7669
90 | 0 | 0 | 0 | 7 | 0 | 2 | 0 | 0 | 0 | 1 | 0 | 0 | 0 | 0 | 23.6 | 766.7485
86 | 0 | 0 | 0 | 0 | 0.25 | 12.75 | 0 | 0 | 0 | 0.4 | 0 | 0 | 0 | 0 | 40 | 732
86 | 0 | 0 | 0 | 0 | 0.25 | 12.75 | 0 | 0 | 0 | 0.4 | 0 | 0 | 0 | 0 | 23.6 | 732
86 | 0 | 0 | 0 | 0 | 0.25 | 12.75 | 0 | 0 | 0 | 0.4 | 0 | 0 | 0 | 0 | 30 | 725
86 | 0 | 0 | 0 | 0 | 0.25 | 12.75 | 0 | 0 | 0 | 0.4 | 0 | 0 | 0 | 0 | 23.6 | 725
86 | 0 | 0 | 0 | 0 | 0.25 | 12.75 | 0 | 0 | 0 | 0.4 | 0 | 0 | 0 | 0 | 20 | 721
86 | 0 | 0 | 0 | 0 | 0.25 | 12.75 | 0 | 0 | 0 | 0.4 | 0 | 0 | 0 | 0 | 23.6 | 721
86 | 0 | 0 | 0 | 0 | 0.25 | 12.75 | 0 | 0 | 0 | 0.4 | 0 | 0 | 0 | 0 | 10 | 707
86 | 0 | 0 | 0 | 0 | 0.5 | 12.5 | 0 | 0 | 0 | 0.4 | 0 | 0 | 0 | 0 | 40 | 707
86 | 0 | 0 | 0 | 0 | 0.25 | 12.75 | 0 | 0 | 0 | 0.4 | 0 | 0 | 0 | 0 | 23.6 | 707
86 | 0 | 0 | 0 | 0 | 0.5 | 12.5 | 0 | 0 | 0 | 0.4 | 0 | 0 | 0 | 0 | 23.6 | 707
86 | 0 | 0 | 0 | 0 | 0.5 | 12.5 | 0 | 0 | 0 | 0.4 | 0 | 0 | 0 | 0 | 30 | 704
86 | 0 | 0 | 0 | 0 | 0.5 | 12.5 | 0 | 0 | 0 | 0.4 | 0 | 0 | 0 | 0 | 23.6 | 704
0 | 0 | 0 | 0 | 0 | 16.5 | 0 | 0 | 0 | 0 | 6 | 77.5 | 0 | 0 | 0 | 200 | 698
0 | 0 | 0 | 0 | 0 | 16.5 | 0 | 0 | 0 | 0 | 6 | 77.5 | 0 | 0 | 0 | 23.6 | 698
86 | 0 | 0 | 0 | 0 | 0.5 | 12.5 | 0 | 0 | 0 | 0.4 | 0 | 0 | 0 | 0 | 20 | 695
0 | 0 | 0 | 0 | 0 | 16.5 | 0 | 0 | 0 | 0 | 6 | 77.5 | 0 | 0 | 0 | 100 | 695
86 | 0 | 0 | 0 | 0 | 0.5 | 12.5 | 0 | 0 | 0 | 0.4 | 0 | 0 | 0 | 0 | 23.6 | 695
0 | 0 | 0 | 0 | 0 | 16.5 | 0 | 0 | 0 | 0 | 6 | 77.5 | 0 | 0 | 0 | 23.6 | 695
0 | 0 | 0 | 0 | 0 | 16.5 | 0 | 0 | 0 | 0 | 6 | 77.5 | 0 | 0 | 0 | 40 | 689
0 | 0 | 0 | 0 | 0 | 16.5 | 0 | 0 | 0 | 0 | 6 | 77.5 | 0 | 0 | 0 | 23.6 | 689
37.96 | 21.9 | 13.14 | 17 | 10 | 0 | 0 | 0 | 0 | 0 | 0 | 0 | 0 | 0 | 0 | 23.6 | 821
37.96 | 21.9 | 13.14 | 17 | 10 | 0 | 0 | 0 | 0 | 0 | 0 | 0 | 0 | 0 | 0 | 23.6 | 831
37.96 | 21.9 | 13.14 | 17 | 10 | 0 | 0 | 0 | 0 | 0 | 0 | 0 | 0 | 0 | 0 | 23.6 | 835
40 | 0 | 10 | 20 | 0 | 15 | 15 | 0 | 0 | 0 | 0 | 0 | 0 | 0 | 0 | 23.6 | 538.177
40 | 0 | 10 | 20 | 0 | 15 | 15 | 0 | 0 | 0 | 0 | 0 | 0 | 0 | 0 | 23.6 | 522.507
40 | 0 | 10 | 20 | 0 | 15 | 15 | 0 | 0 | 0 | 0 | 0 | 0 | 0 | 0 | 23.6 | 506.886
40 | 0 | 0 | 20 | 0 | 15 | 15 | 5 | 0 | 0 | 0 | 0 | 0 | 0 | 0 | 23.6 | 637.847
40 | 0 | 0 | 20 | 0 | 15 | 15 | 5 | 0 | 0 | 0 | 0 | 0 | 0 | 0 | 23.6 | 640.484
40 | 0 | 0 | 20 | 0 | 15 | 15 | 5 | 0 | 0 | 0 | 0 | 0 | 0 | 0 | 23.6 | 626.152
40 | 0 | 0 | 20 | 0 | 15 | 15 | 10 | 0 | 0 | 0 | 0 | 0 | 0 | 0 | 23.6 | 717.848
40 | 0 | 0 | 20 | 0 | 15 | 15 | 10 | 0 | 0 | 0 | 0 | 0 | 0 | 0 | 23.6 | 711.788
40 | 0 | 0 | 20 | 0 | 15 | 15 | 10 | 0 | 0 | 0 | 0 | 0 | 0 | 0 | 23.6 | 706.939
22 | 40 | 0 | 0 | 0 | 0 | 30 | 0 | 8 | 0 | 0 | 0 | 0 | 0 | 0 | 23.6 | 949
22 | 40 | 0 | 0 | 0 | 0 | 30 | 0 | 8 | 0 | 0 | 0 | 0 | 0 | 0 | 23.6 | 959
22 | 40 | 0 | 0 | 0 | 0 | 30 | 0 | 8 | 0 | 0 | 0 | 0 | 0 | 0 | 23.6 | 967
22 | 40 | 0 | 0 | 0 | 0 | 30 | 0 | 8 | 0 | 0 | 0 | 0 | 0 | 0 | 23.6 | 974
70 | 0 | 30 | 0 | 0 | 0 | 0 | 0 | 0 | 13 | 0 | 0 | 0 | 0 | 7 | 23.6 | 671
58.33333 | 0 | 25 | 0 | 0 | 0 | 0 | 0 | 0 | 10.83333 | 0 | 0 | 0 | 0 | 5.833333 | 23.6 | 677
58.33333 | 0 | 25 | 0 | 0 | 0 | 0 | 0 | 0 | 10.83333 | 0 | 0 | 0 | 0 | 5.833333 | 23.6 | 684
58.33333 | 0 | 25 | 0 | 0 | 0 | 0 | 0 | 0 | 10.83333 | 0 | 0 | 0 | 0 | 5.833333 | 23.6 | 689
57.75 | 0 | 24.75 | 0 | 0 | 0 | 0 | 1 | 0 | 10.725 | 0 | 0 | 0 | 0 | 5.775 | 23.6 | 679
57.75 | 0 | 24.75 | 0 | 0 | 0 | 0 | 1 | 0 | 10.725 | 0 | 0 | 0 | 0 | 5.775 | 23.6 | 685
57.75 | 0 | 24.75 | 0 | 0 | 0 | 0 | 1 | 0 | 10.725 | 0 | 0 | 0 | 0 | 5.775 | 23.6 | 691
57.75 | 0 | 24.75 | 0 | 0 | 0 | 0 | 1 | 0 | 10.725 | 0 | 0 | 0 | 0 | 5.775 | 23.6 | 695
32 | 0 | 36 | 14 | 0 | 0 | 6 | 0 | 0 | 12 | 0 | 0 | 0 | 0 | 0 | 23.6 | 643.6
32 | 0 | 36 | 14 | 0 | 0 | 6 | 0 | 0 | 12 | 0 | 0 | 0 | 0 | 0 | 23.6 | 651.2
32 | 0 | 36 | 14 | 0 | 0 | 6 | 0 | 0 | 12 | 0 | 0 | 0 | 0 | 0 | 23.6 | 653.6
0 | 0 | 0 | 0 | 0 | 16.5 | 0 | 0 | 0 | 0 | 6 | 77.5 | 0 | 0 | 0 | 30 | 684
0 | 0 | 0 | 0 | 0 | 16.5 | 0 | 0 | 0 | 0 | 6 | 77.5 | 0 | 0 | 0 | 23.6 | 684
0 | 0 | 0 | 0 | 0 | 16.5 | 0 | 0 | 0 | 0 | 6 | 77.5 | 0 | 0 | 0 | 20 | 680
0 | 0 | 0 | 0 | 0 | 16.5 | 0 | 0 | 0 | 0 | 6 | 77.5 | 0 | 0 | 0 | 23.6 | 680
86 | 0 | 0 | 0 | 0 | 0.5 | 12.5 | 0 | 0 | 0 | 0.4 | 0 | 0 | 0 | 0 | 10 | 676
86 | 0 | 0 | 0 | 0 | 0.5 | 12.5 | 0 | 0 | 0 | 0.4 | 0 | 0 | 0 | 0 | 23.6 | 676
0 | 0 | 0 | 0 | 0 | 16.5 | 0 | 0 | 0 | 0 | 6 | 77.5 | 0 | 0 | 0 | 10 | 674
0 | 0 | 0 | 0 | 0 | 16.5 | 0 | 0 | 0 | 0 | 6 | 77.5 | 0 | 0 | 0 | 23.6 | 674
0 | 0 | 0 | 0 | 0 | 16.5 | 0 | 0 | 0 | 0 | 6 | 77.5 | 0 | 0 | 0 | 5 | 665
0 | 0 | 0 | 0 | 0 | 16.5 | 0 | 0 | 0 | 0 | 6 | 77.5 | 0 | 0 | 0 | 23.6 | 665
86 | 0 | 0 | 0 | 0 | 1 | 12 | 0 | 0 | 0 | 0.4 | 0 | 0 | 0 | 0 | 40 | 662
86 | 0 | 0 | 0 | 0 | 1 | 12 | 0 | 0 | 0 | 0.4 | 0 | 0 | 0 | 0 | 23.6 | 662
86 | 0 | 0 | 0 | 0 | 0.5 | 12.5 | 0 | 0 | 0 | 0.4 | 0 | 0 | 0 | 0 | 40 | 655
86 | 0 | 0 | 0 | 0 | 1 | 12 | 0 | 0 | 0 | 0.4 | 0 | 0 | 0 | 0 | 30 | 655
86 | 0 | 0 | 0 | 0 | 1 | 12 | 0 | 0 | 0 | 0.4 | 0 | 0 | 0 | 0 | 40 | 655
86 | 0 | 0 | 0 | 0 | 0.5 | 12.5 | 0 | 0 | 0 | 0.4 | 0 | 0 | 0 | 0 | 23.6 | 655
86 | 0 | 0 | 0 | 0 | 1 | 12 | 0 | 0 | 0 | 0.4 | 0 | 0 | 0 | 0 | 23.6 | 655
86 | 0 | 0 | 0 | 0 | 0.5 | 12.5 | 0 | 0 | 0 | 0.4 | 0 | 0 | 0 | 0 | 30 | 647
86 | 0 | 0 | 0 | 0 | 0.5 | 12.5 | 0 | 0 | 0 | 0.4 | 0 | 0 | 0 | 0 | 23.6 | 647
86 | 0 | 0 | 0 | 0 | 0.5 | 12.5 | 0 | 0 | 0 | 0.4 | 0 | 0 | 0 | 0 | 20 | 644
75.5 | 0 | 0 | 4 | 0 | 3.5 | 7.5 | 0 | 0 | 9.5 | 0 | 0 | 0 | 0 | 0 | 23.6 | 752
75.5 | 0 | 0 | 4 | 0 | 3.5 | 7.5 | 0 | 0 | 9.5 | 0 | 0 | 0 | 0 | 0 | 23.6 | 761
75.5 | 0 | 0 | 4 | 0 | 3.5 | 7.5 | 0 | 0 | 9.5 | 0 | 0 | 0 | 0 | 0 | 23.6 | 768
75.5 | 0 | 0 | 4 | 0 | 3.5 | 7.5 | 0 | 0 | 9.5 | 0 | 0 | 0 | 0 | 0 | 23.6 | 772
70.5 | 0 | 0 | 4 | 0 | 3.5 | 7.5 | 0 | 0 | 9.5 | 0 | 0 | 0 | 5 | 0 | 23.6 | 755
70.5 | 0 | 0 | 4 | 0 | 3.5 | 7.5 | 0 | 0 | 9.5 | 0 | 0 | 0 | 5 | 0 | 23.6 | 764
70.5 | 0 | 0 | 4 | 0 | 3.5 | 7.5 | 0 | 0 | 9.5 | 0 | 0 | 0 | 5 | 0 | 23.6 | 772
70.5 | 0 | 0 | 4 | 0 | 3.5 | 7.5 | 0 | 0 | 9.5 | 0 | 0 | 0 | 5 | 0 | 23.6 | 776
75 | 0 | 0 | 5 | 0 | 0 | 4 | 0 | 0 | 9 | 0 | 0 | 0 | 0 | 7 | 23.6 | 752
75 | 0 | 0 | 5 | 0 | 0 | 4 | 0 | 0 | 9 | 0 | 0 | 0 | 0 | 7 | 23.6 | 767
75 | 0 | 0 | 5 | 0 | 0 | 4 | 0 | 0 | 9 | 0 | 0 | 0 | 0 | 7 | 23.6 | 776
75 | 0 | 0 | 5 | 0 | 0 | 4 | 0 | 0 | 9 | 0 | 0 | 0 | 0 | 7 | 23.6 | 784
75 | 0 | 0 | 5 | 0 | 0 | 4 | 0 | 0 | 9 | 0 | 0 | 0 | 0 | 7 | 23.6 | 789
86 | 0 | 0 | 0 | 0 | 0.5 | 12.5 | 0 | 0 | 0 | 0.4 | 0 | 0 | 0 | 0 | 23.6 | 644
86 | 0 | 0 | 0 | 0 | 1 | 12 | 0 | 0 | 0 | 0.4 | 0 | 0 | 0 | 0 | 20 | 640
86 | 0 | 0 | 0 | 0 | 1 | 12 | 0 | 0 | 0 | 0.4 | 0 | 0 | 0 | 0 | 23.6 | 640
86 | 0 | 0 | 0 | 0 | 1 | 12 | 0 | 0 | 0 | 0.4 | 0 | 0 | 0 | 0 | 10 | 628
86 | 0 | 0 | 0 | 0 | 1 | 12 | 0 | 0 | 0 | 0.4 | 0 | 0 | 0 | 0 | 23.6 | 628
86 | 0 | 0 | 0 | 0 | 0.5 | 12.5 | 0 | 0 | 0 | 0.4 | 0 | 0 | 0 | 0 | 10 | 627
86 | 0 | 0 | 0 | 0 | 0.5 | 12.5 | 0 | 0 | 0 | 0.4 | 0 | 0 | 0 | 0 | 23.6 | 627