## Sheet1
Fe | Co | Ni | Cr | Zr | Si | B | Nb | Ta | P | Cu | Hf | Mo | Ge | Al | W | Pd | C | HR | Tα | Tx1(K) | Tp1(K) | α
37.96 | 21.9 | 13.14 | 17 | 10 | 0 | 0 | 0 | 0 | 0 | 0 | 0 | 0 | 0 | 0 | 0 | 0 | 0 | 20 | 820.987 | 821 | 849 | 0
37.96 | 21.9 | 13.14 | 17 | 10 | 0 | 0 | 0 | 0 | 0 | 0 | 0 | 0 | 0 | 0 | 0 | 0 | 0 | 20 | 823.188 | 821 | 849 | 0.27027
37.96 | 21.9 | 13.14 | 17 | 10 | 0 | 0 | 0 | 0 | 0 | 0 | 0 | 0 | 0 | 0 | 0 | 0 | 0 | 20 | 824.069 | 821 | 849 | 0.540541
37.96 | 21.9 | 13.14 | 17 | 10 | 0 | 0 | 0 | 0 | 0 | 0 | 0 | 0 | 0 | 0 | 0 | 0 | 0 | 20 | 824.728 | 821 | 849 | 0.810811
37.96 | 21.9 | 13.14 | 17 | 10 | 0 | 0 | 0 | 0 | 0 | 0 | 0 | 0 | 0 | 0 | 0 | 0 | 0 | 20 | 825.608 | 821 | 849 | 1.35135
37.96 | 21.9 | 13.14 | 17 | 10 | 0 | 0 | 0 | 0 | 0 | 0 | 0 | 0 | 0 | 0 | 0 | 0 | 0 | 20 | 826.267 | 821 | 849 | 1.89189
37.96 | 21.9 | 13.14 | 17 | 10 | 0 | 0 | 0 | 0 | 0 | 0 | 0 | 0 | 0 | 0 | 0 | 0 | 0 | 20 | 826.926 | 821 | 849 | 2.7027
37.96 | 21.9 | 13.14 | 17 | 10 | 0 | 0 | 0 | 0 | 0 | 0 | 0 | 0 | 0 | 0 | 0 | 0 | 0 | 20 | 827.584 | 821 | 849 | 3.78378
37.96 | 21.9 | 13.14 | 17 | 10 | 0 | 0 | 0 | 0 | 0 | 0 | 0 | 0 | 0 | 0 | 0 | 0 | 0 | 20 | 828.461 | 821 | 849 | 5.40541
37.96 | 21.9 | 13.14 | 17 | 10 | 0 | 0 | 0 | 0 | 0 | 0 | 0 | 0 | 0 | 0 | 0 | 0 | 0 | 20 | 829.337 | 821 | 849 | 7.83784
37.96 | 21.9 | 13.14 | 17 | 10 | 0 | 0 | 0 | 0 | 0 | 0 | 0 | 0 | 0 | 0 | 0 | 0 | 0 | 20 | 830.211 | 821 | 849 | 10.8108
37.96 | 21.9 | 13.14 | 17 | 10 | 0 | 0 | 0 | 0 | 0 | 0 | 0 | 0 | 0 | 0 | 0 | 0 | 0 | 20 | 830.863 | 821 | 849 | 14.5946
37.96 | 21.9 | 13.14 | 17 | 10 | 0 | 0 | 0 | 0 | 0 | 0 | 0 | 0 | 0 | 0 | 0 | 0 | 0 | 20 | 831.514 | 821 | 849 | 18.9189
37.96 | 21.9 | 13.14 | 17 | 10 | 0 | 0 | 0 | 0 | 0 | 0 | 0 | 0 | 0 | 0 | 0 | 0 | 0 | 20 | 832.165 | 821 | 849 | 23.2432
37.96 | 21.9 | 13.14 | 17 | 10 | 0 | 0 | 0 | 0 | 0 | 0 | 0 | 0 | 0 | 0 | 0 | 0 | 0 | 20 | 832.816 | 821 | 849 | 27.5676
37.96 | 21.9 | 13.14 | 17 | 10 | 0 | 0 | 0 | 0 | 0 | 0 | 0 | 0 | 0 | 0 | 0 | 0 | 0 | 20 | 833.467 | 821 | 849 | 32.1622
37.96 | 21.9 | 13.14 | 17 | 10 | 0 | 0 | 0 | 0 | 0 | 0 | 0 | 0 | 0 | 0 | 0 | 0 | 0 | 20 | 834.118 | 821 | 849 | 36.4865
37.96 | 21.9 | 13.14 | 17 | 10 | 0 | 0 | 0 | 0 | 0 | 0 | 0 | 0 | 0 | 0 | 0 | 0 | 0 | 20 | 834.769 | 821 | 849 | 40.8108
37.96 | 21.9 | 13.14 | 17 | 10 | 0 | 0 | 0 | 0 | 0 | 0 | 0 | 0 | 0 | 0 | 0 | 0 | 0 | 20 | 835.42 | 821 | 849 | 44.8649
37.96 | 21.9 | 13.14 | 17 | 10 | 0 | 0 | 0 | 0 | 0 | 0 | 0 | 0 | 0 | 0 | 0 | 0 | 0 | 20 | 836.073 | 821 | 849 | 48.6486
37.96 | 21.9 | 13.14 | 17 | 10 | 0 | 0 | 0 | 0 | 0 | 0 | 0 | 0 | 0 | 0 | 0 | 0 | 0 | 20 | 836.726 | 821 | 849 | 52.1622
37.96 | 21.9 | 13.14 | 17 | 10 | 0 | 0 | 0 | 0 | 0 | 0 | 0 | 0 | 0 | 0 | 0 | 0 | 0 | 20 | 837.379 | 821 | 849 | 55.4054
37.96 | 21.9 | 13.14 | 17 | 10 | 0 | 0 | 0 | 0 | 0 | 0 | 0 | 0 | 0 | 0 | 0 | 0 | 0 | 20 | 838.032 | 821 | 849 | 58.6486
37.96 | 21.9 | 13.14 | 17 | 10 | 0 | 0 | 0 | 0 | 0 | 0 | 0 | 0 | 0 | 0 | 0 | 0 | 0 | 20 | 838.467 | 821 | 849 | 61.3514
37.96 | 21.9 | 13.14 | 17 | 10 | 0 | 0 | 0 | 0 | 0 | 0 | 0 | 0 | 0 | 0 | 0 | 0 | 0 | 20 | 839.121 | 821 | 849 | 64.3243
37.96 | 21.9 | 13.14 | 17 | 10 | 0 | 0 | 0 | 0 | 0 | 0 | 0 | 0 | 0 | 0 | 0 | 0 | 0 | 20 | 839.775 | 821 | 849 | 67.027
37.96 | 21.9 | 13.14 | 17 | 10 | 0 | 0 | 0 | 0 | 0 | 0 | 0 | 0 | 0 | 0 | 0 | 0 | 0 | 20 | 840.431 | 821 | 849 | 69.1892
37.96 | 21.9 | 13.14 | 17 | 10 | 0 | 0 | 0 | 0 | 0 | 0 | 0 | 0 | 0 | 0 | 0 | 0 | 0 | 20 | 841.086 | 821 | 849 | 71.6216
37.96 | 21.9 | 13.14 | 17 | 10 | 0 | 0 | 0 | 0 | 0 | 0 | 0 | 0 | 0 | 0 | 0 | 0 | 0 | 20 | 841.742 | 821 | 849 | 73.7838
37.96 | 21.9 | 13.14 | 17 | 10 | 0 | 0 | 0 | 0 | 0 | 0 | 0 | 0 | 0 | 0 | 0 | 0 | 0 | 20 | 842.398 | 821 | 849 | 75.9459
37.96 | 21.9 | 13.14 | 17 | 10 | 0 | 0 | 0 | 0 | 0 | 0 | 0 | 0 | 0 | 0 | 0 | 0 | 0 | 20 | 843.054 | 821 | 849 | 77.8378
37.96 | 21.9 | 13.14 | 17 | 10 | 0 | 0 | 0 | 0 | 0 | 0 | 0 | 0 | 0 | 0 | 0 | 0 | 0 | 20 | 843.711 | 821 | 849 | 79.7297
37.96 | 21.9 | 13.14 | 17 | 10 | 0 | 0 | 0 | 0 | 0 | 0 | 0 | 0 | 0 | 0 | 0 | 0 | 0 | 20 | 844.368 | 821 | 849 | 81.3514
37.96 | 21.9 | 13.14 | 17 | 10 | 0 | 0 | 0 | 0 | 0 | 0 | 0 | 0 | 0 | 0 | 0 | 0 | 0 | 20 | 845.025 | 821 | 849 | 82.973
37.96 | 21.9 | 13.14 | 17 | 10 | 0 | 0 | 0 | 0 | 0 | 0 | 0 | 0 | 0 | 0 | 0 | 0 | 0 | 20 | 845.682 | 821 | 849 | 84.3243
37.96 | 21.9 | 13.14 | 17 | 10 | 0 | 0 | 0 | 0 | 0 | 0 | 0 | 0 | 0 | 0 | 0 | 0 | 0 | 20 | 846.34 | 821 | 849 | 85.6757
37.96 | 21.9 | 13.14 | 17 | 10 | 0 | 0 | 0 | 0 | 0 | 0 | 0 | 0 | 0 | 0 | 0 | 0 | 0 | 20 | 846.997 | 821 | 849 | 87.027
37.96 | 21.9 | 13.14 | 17 | 10 | 0 | 0 | 0 | 0 | 0 | 0 | 0 | 0 | 0 | 0 | 0 | 0 | 0 | 20 | 847.656 | 821 | 849 | 88.1081
37.96 | 21.9 | 13.14 | 17 | 10 | 0 | 0 | 0 | 0 | 0 | 0 | 0 | 0 | 0 | 0 | 0 | 0 | 0 | 20 | 848.314 | 821 | 849 | 89.1892
37.96 | 21.9 | 13.14 | 17 | 10 | 0 | 0 | 0 | 0 | 0 | 0 | 0 | 0 | 0 | 0 | 0 | 0 | 0 | 20 | 848.972 | 821 | 849 | 90
37.96 | 21.9 | 13.14 | 17 | 10 | 0 | 0 | 0 | 0 | 0 | 0 | 0 | 0 | 0 | 0 | 0 | 0 | 0 | 20 | 849.851 | 821 | 849 | 91.0811
37.96 | 21.9 | 13.14 | 17 | 10 | 0 | 0 | 0 | 0 | 0 | 0 | 0 | 0 | 0 | 0 | 0 | 0 | 0 | 20 | 850.729 | 821 | 849 | 92.1622
37.96 | 21.9 | 13.14 | 17 | 10 | 0 | 0 | 0 | 0 | 0 | 0 | 0 | 0 | 0 | 0 | 0 | 0 | 0 | 20 | 851.608 | 821 | 849 | 93.2432
37.96 | 21.9 | 13.14 | 17 | 10 | 0 | 0 | 0 | 0 | 0 | 0 | 0 | 0 | 0 | 0 | 0 | 0 | 0 | 20 | 852.706 | 821 | 849 | 94.3243
37.96 | 21.9 | 13.14 | 17 | 10 | 0 | 0 | 0 | 0 | 0 | 0 | 0 | 0 | 0 | 0 | 0 | 0 | 0 | 20 | 854.025 | 821 | 849 | 95.4054
37.96 | 21.9 | 13.14 | 17 | 10 | 0 | 0 | 0 | 0 | 0 | 0 | 0 | 0 | 0 | 0 | 0 | 0 | 0 | 20 | 855.124 | 821 | 849 | 96.2162
37.96 | 21.9 | 13.14 | 17 | 10 | 0 | 0 | 0 | 0 | 0 | 0 | 0 | 0 | 0 | 0 | 0 | 0 | 0 | 20 | 856.443 | 821 | 849 | 97.027
37.96 | 21.9 | 13.14 | 17 | 10 | 0 | 0 | 0 | 0 | 0 | 0 | 0 | 0 | 0 | 0 | 0 | 0 | 0 | 20 | 857.763 | 821 | 849 | 97.8378
37.96 | 21.9 | 13.14 | 17 | 10 | 0 | 0 | 0 | 0 | 0 | 0 | 0 | 0 | 0 | 0 | 0 | 0 | 0 | 20 | 858.862 | 821 | 849 | 98.3784
37.96 | 21.9 | 13.14 | 17 | 10 | 0 | 0 | 0 | 0 | 0 | 0 | 0 | 0 | 0 | 0 | 0 | 0 | 0 | 20 | 860.182 | 821 | 849 | 98.9189
37.96 | 21.9 | 13.14 | 17 | 10 | 0 | 0 | 0 | 0 | 0 | 0 | 0 | 0 | 0 | 0 | 0 | 0 | 0 | 20 | 861.503 | 821 | 849 | 99.1892
37.96 | 21.9 | 13.14 | 17 | 10 | 0 | 0 | 0 | 0 | 0 | 0 | 0 | 0 | 0 | 0 | 0 | 0 | 0 | 20 | 863.043 | 821 | 849 | 99.4595
37.96 | 21.9 | 13.14 | 17 | 10 | 0 | 0 | 0 | 0 | 0 | 0 | 0 | 0 | 0 | 0 | 0 | 0 | 0 | 20 | 864.364 | 821 | 849 | 99.7297
37.96 | 21.9 | 13.14 | 17 | 10 | 0 | 0 | 0 | 0 | 0 | 0 | 0 | 0 | 0 | 0 | 0 | 0 | 0 | 20 | 865.685 | 821 | 849 | 99.7297
37.96 | 21.9 | 13.14 | 17 | 10 | 0 | 0 | 0 | 0 | 0 | 0 | 0 | 0 | 0 | 0 | 0 | 0 | 0 | 20 | 867.006 | 821 | 849 | 100
37.96 | 21.9 | 13.14 | 17 | 10 | 0 | 0 | 0 | 0 | 0 | 0 | 0 | 0 | 0 | 0 | 0 | 0 | 0 | 30 | 830.895 | 831 | 864 | 0
37.96 | 21.9 | 13.14 | 17 | 10 | 0 | 0 | 0 | 0 | 0 | 0 | 0 | 0 | 0 | 0 | 0 | 0 | 0 | 30 | 834.638 | 831 | 864 | 0.27027
37.96 | 21.9 | 13.14 | 17 | 10 | 0 | 0 | 0 | 0 | 0 | 0 | 0 | 0 | 0 | 0 | 0 | 0 | 0 | 30 | 836.179 | 831 | 864 | 0.540541
37.96 | 21.9 | 13.14 | 17 | 10 | 0 | 0 | 0 | 0 | 0 | 0 | 0 | 0 | 0 | 0 | 0 | 0 | 0 | 30 | 837.939 | 831 | 864 | 1.08108
37.96 | 21.9 | 13.14 | 17 | 10 | 0 | 0 | 0 | 0 | 0 | 0 | 0 | 0 | 0 | 0 | 0 | 0 | 0 | 30 | 839.258 | 831 | 864 | 2.16216
37.96 | 21.9 | 13.14 | 17 | 10 | 0 | 0 | 0 | 0 | 0 | 0 | 0 | 0 | 0 | 0 | 0 | 0 | 0 | 30 | 840.576 | 831 | 864 | 3.51351
37.96 | 21.9 | 13.14 | 17 | 10 | 0 | 0 | 0 | 0 | 0 | 0 | 0 | 0 | 0 | 0 | 0 | 0 | 0 | 30 | 841.671 | 831 | 864 | 6.21622
37.96 | 21.9 | 13.14 | 17 | 10 | 0 | 0 | 0 | 0 | 0 | 0 | 0 | 0 | 0 | 0 | 0 | 0 | 0 | 30 | 842.541 | 831 | 864 | 10.8108
37.96 | 21.9 | 13.14 | 17 | 10 | 0 | 0 | 0 | 0 | 0 | 0 | 0 | 0 | 0 | 0 | 0 | 0 | 0 | 30 | 843.63 | 831 | 864 | 16.2162
37.96 | 21.9 | 13.14 | 17 | 10 | 0 | 0 | 0 | 0 | 0 | 0 | 0 | 0 | 0 | 0 | 0 | 0 | 0 | 30 | 844.719 | 831 | 864 | 21.6216
37.96 | 21.9 | 13.14 | 17 | 10 | 0 | 0 | 0 | 0 | 0 | 0 | 0 | 0 | 0 | 0 | 0 | 0 | 0 | 30 | 845.809 | 831 | 864 | 26.7568
37.96 | 21.9 | 13.14 | 17 | 10 | 0 | 0 | 0 | 0 | 0 | 0 | 0 | 0 | 0 | 0 | 0 | 0 | 0 | 30 | 846.899 | 831 | 864 | 31.6216
37.96 | 21.9 | 13.14 | 17 | 10 | 0 | 0 | 0 | 0 | 0 | 0 | 0 | 0 | 0 | 0 | 0 | 0 | 0 | 30 | 847.99 | 831 | 864 | 36.2162
37.96 | 21.9 | 13.14 | 17 | 10 | 0 | 0 | 0 | 0 | 0 | 0 | 0 | 0 | 0 | 0 | 0 | 0 | 0 | 30 | 849.081 | 831 | 864 | 40.5405
37.96 | 21.9 | 13.14 | 17 | 10 | 0 | 0 | 0 | 0 | 0 | 0 | 0 | 0 | 0 | 0 | 0 | 0 | 0 | 30 | 850.173 | 831 | 864 | 44.5946
37.96 | 21.9 | 13.14 | 17 | 10 | 0 | 0 | 0 | 0 | 0 | 0 | 0 | 0 | 0 | 0 | 0 | 0 | 0 | 30 | 851.266 | 831 | 864 | 48.3784
37.96 | 21.9 | 13.14 | 17 | 10 | 0 | 0 | 0 | 0 | 0 | 0 | 0 | 0 | 0 | 0 | 0 | 0 | 0 | 30 | 852.359 | 831 | 864 | 52.1622
37.96 | 21.9 | 13.14 | 17 | 10 | 0 | 0 | 0 | 0 | 0 | 0 | 0 | 0 | 0 | 0 | 0 | 0 | 0 | 30 | 853.452 | 831 | 864 | 55.4054
37.96 | 21.9 | 13.14 | 17 | 10 | 0 | 0 | 0 | 0 | 0 | 0 | 0 | 0 | 0 | 0 | 0 | 0 | 0 | 30 | 854.546 | 831 | 864 | 58.6486
37.96 | 21.9 | 13.14 | 17 | 10 | 0 | 0 | 0 | 0 | 0 | 0 | 0 | 0 | 0 | 0 | 0 | 0 | 0 | 30 | 855.64 | 831 | 864 | 61.6216
37.96 | 21.9 | 13.14 | 17 | 10 | 0 | 0 | 0 | 0 | 0 | 0 | 0 | 0 | 0 | 0 | 0 | 0 | 0 | 30 | 856.955 | 831 | 864 | 64.5946
37.96 | 21.9 | 13.14 | 17 | 10 | 0 | 0 | 0 | 0 | 0 | 0 | 0 | 0 | 0 | 0 | 0 | 0 | 0 | 30 | 858.051 | 831 | 864 | 67.027
37.96 | 21.9 | 13.14 | 17 | 10 | 0 | 0 | 0 | 0 | 0 | 0 | 0 | 0 | 0 | 0 | 0 | 0 | 0 | 30 | 859.146 | 831 | 864 | 69.4595
37.96 | 21.9 | 13.14 | 17 | 10 | 0 | 0 | 0 | 0 | 0 | 0 | 0 | 0 | 0 | 0 | 0 | 0 | 0 | 30 | 860.242 | 831 | 864 | 71.8919
37.96 | 21.9 | 13.14 | 17 | 10 | 0 | 0 | 0 | 0 | 0 | 0 | 0 | 0 | 0 | 0 | 0 | 0 | 0 | 30 | 861.338 | 831 | 864 | 74.0541
37.96 | 21.9 | 13.14 | 17 | 10 | 0 | 0 | 0 | 0 | 0 | 0 | 0 | 0 | 0 | 0 | 0 | 0 | 0 | 30 | 862.435 | 831 | 864 | 75.9459
37.96 | 21.9 | 13.14 | 17 | 10 | 0 | 0 | 0 | 0 | 0 | 0 | 0 | 0 | 0 | 0 | 0 | 0 | 0 | 30 | 863.752 | 831 | 864 | 77.8378
37.96 | 21.9 | 13.14 | 17 | 10 | 0 | 0 | 0 | 0 | 0 | 0 | 0 | 0 | 0 | 0 | 0 | 0 | 0 | 30 | 864.848 | 831 | 864 | 79.7297
37.96 | 21.9 | 13.14 | 17 | 10 | 0 | 0 | 0 | 0 | 0 | 0 | 0 | 0 | 0 | 0 | 0 | 0 | 0 | 30 | 865.946 | 831 | 864 | 81.3514
37.96 | 21.9 | 13.14 | 17 | 10 | 0 | 0 | 0 | 0 | 0 | 0 | 0 | 0 | 0 | 0 | 0 | 0 | 0 | 30 | 867.043 | 831 | 864 | 82.973
37.96 | 21.9 | 13.14 | 17 | 10 | 0 | 0 | 0 | 0 | 0 | 0 | 0 | 0 | 0 | 0 | 0 | 0 | 0 | 30 | 868.141 | 831 | 864 | 84.3243
37.96 | 21.9 | 13.14 | 17 | 10 | 0 | 0 | 0 | 0 | 0 | 0 | 0 | 0 | 0 | 0 | 0 | 0 | 0 | 30 | 869.239 | 831 | 864 | 85.6757
37.96 | 21.9 | 13.14 | 17 | 10 | 0 | 0 | 0 | 0 | 0 | 0 | 0 | 0 | 0 | 0 | 0 | 0 | 0 | 30 | 870.557 | 831 | 864 | 87.027
37.96 | 21.9 | 13.14 | 17 | 10 | 0 | 0 | 0 | 0 | 0 | 0 | 0 | 0 | 0 | 0 | 0 | 0 | 0 | 30 | 871.656 | 831 | 864 | 88.1081
37.96 | 21.9 | 13.14 | 17 | 10 | 0 | 0 | 0 | 0 | 0 | 0 | 0 | 0 | 0 | 0 | 0 | 0 | 0 | 30 | 872.754 | 831 | 864 | 89.1892
37.96 | 21.9 | 13.14 | 17 | 10 | 0 | 0 | 0 | 0 | 0 | 0 | 0 | 0 | 0 | 0 | 0 | 0 | 0 | 30 | 873.633 | 831 | 864 | 90
37.96 | 21.9 | 13.14 | 17 | 10 | 0 | 0 | 0 | 0 | 0 | 0 | 0 | 0 | 0 | 0 | 0 | 0 | 0 | 30 | 874.732 | 831 | 864 | 90.8108
37.96 | 21.9 | 13.14 | 17 | 10 | 0 | 0 | 0 | 0 | 0 | 0 | 0 | 0 | 0 | 0 | 0 | 0 | 0 | 30 | 875.611 | 831 | 864 | 91.6216
37.96 | 21.9 | 13.14 | 17 | 10 | 0 | 0 | 0 | 0 | 0 | 0 | 0 | 0 | 0 | 0 | 0 | 0 | 0 | 30 | 876.93 | 831 | 864 | 92.4324
37.96 | 21.9 | 13.14 | 17 | 10 | 0 | 0 | 0 | 0 | 0 | 0 | 0 | 0 | 0 | 0 | 0 | 0 | 0 | 30 | 878.03 | 831 | 864 | 93.2432
37.96 | 21.9 | 13.14 | 17 | 10 | 0 | 0 | 0 | 0 | 0 | 0 | 0 | 0 | 0 | 0 | 0 | 0 | 0 | 30 | 879.129 | 831 | 864 | 94.0541
37.96 | 21.9 | 13.14 | 17 | 10 | 0 | 0 | 0 | 0 | 0 | 0 | 0 | 0 | 0 | 0 | 0 | 0 | 0 | 30 | 880.228 | 831 | 864 | 94.5946
37.96 | 21.9 | 13.14 | 17 | 10 | 0 | 0 | 0 | 0 | 0 | 0 | 0 | 0 | 0 | 0 | 0 | 0 | 0 | 30 | 881.548 | 831 | 864 | 95.1351
37.96 | 21.9 | 13.14 | 17 | 10 | 0 | 0 | 0 | 0 | 0 | 0 | 0 | 0 | 0 | 0 | 0 | 0 | 0 | 30 | 882.868 | 831 | 864 | 95.9459
37.96 | 21.9 | 13.14 | 17 | 10 | 0 | 0 | 0 | 0 | 0 | 0 | 0 | 0 | 0 | 0 | 0 | 0 | 0 | 30 | 884.188 | 831 | 864 | 96.4865
37.96 | 21.9 | 13.14 | 17 | 10 | 0 | 0 | 0 | 0 | 0 | 0 | 0 | 0 | 0 | 0 | 0 | 0 | 0 | 30 | 885.288 | 831 | 864 | 96.7568
37.96 | 21.9 | 13.14 | 17 | 10 | 0 | 0 | 0 | 0 | 0 | 0 | 0 | 0 | 0 | 0 | 0 | 0 | 0 | 30 | 886.608 | 831 | 864 | 97.2973
37.96 | 21.9 | 13.14 | 17 | 10 | 0 | 0 | 0 | 0 | 0 | 0 | 0 | 0 | 0 | 0 | 0 | 0 | 0 | 30 | 888.368 | 831 | 864 | 97.8378
37.96 | 21.9 | 13.14 | 17 | 10 | 0 | 0 | 0 | 0 | 0 | 0 | 0 | 0 | 0 | 0 | 0 | 0 | 0 | 30 | 890.128 | 831 | 864 | 98.3784
37.96 | 21.9 | 13.14 | 17 | 10 | 0 | 0 | 0 | 0 | 0 | 0 | 0 | 0 | 0 | 0 | 0 | 0 | 0 | 30 | 891.669 | 831 | 864 | 98.6486
37.96 | 21.9 | 13.14 | 17 | 10 | 0 | 0 | 0 | 0 | 0 | 0 | 0 | 0 | 0 | 0 | 0 | 0 | 0 | 30 | 892.99 | 831 | 864 | 98.9189
37.96 | 21.9 | 13.14 | 17 | 10 | 0 | 0 | 0 | 0 | 0 | 0 | 0 | 0 | 0 | 0 | 0 | 0 | 0 | 30 | 894.53 | 831 | 864 | 99.1892
37.96 | 21.9 | 13.14 | 17 | 10 | 0 | 0 | 0 | 0 | 0 | 0 | 0 | 0 | 0 | 0 | 0 | 0 | 0 | 30 | 896.511 | 831 | 864 | 99.4595
37.96 | 21.9 | 13.14 | 17 | 10 | 0 | 0 | 0 | 0 | 0 | 0 | 0 | 0 | 0 | 0 | 0 | 0 | 0 | 30 | 898.933 | 831 | 864 | 99.7297
37.96 | 21.9 | 13.14 | 17 | 10 | 0 | 0 | 0 | 0 | 0 | 0 | 0 | 0 | 0 | 0 | 0 | 0 | 0 | 30 | 902.015 | 831 | 864 | 100
37.96 | 21.9 | 13.14 | 17 | 10 | 0 | 0 | 0 | 0 | 0 | 0 | 0 | 0 | 0 | 0 | 0 | 0 | 0 | 40 | 835.079 | 835 | 866 | 0
37.96 | 21.9 | 13.14 | 17 | 10 | 0 | 0 | 0 | 0 | 0 | 0 | 0 | 0 | 0 | 0 | 0 | 0 | 0 | 40 | 838.821 | 835 | 866 | 0.27027
37.96 | 21.9 | 13.14 | 17 | 10 | 0 | 0 | 0 | 0 | 0 | 0 | 0 | 0 | 0 | 0 | 0 | 0 | 0 | 40 | 841.682 | 835 | 866 | 1.08108
37.96 | 21.9 | 13.14 | 17 | 10 | 0 | 0 | 0 | 0 | 0 | 0 | 0 | 0 | 0 | 0 | 0 | 0 | 0 | 40 | 844.098 | 835 | 866 | 3.78378
37.96 | 21.9 | 13.14 | 17 | 10 | 0 | 0 | 0 | 0 | 0 | 0 | 0 | 0 | 0 | 0 | 0 | 0 | 0 | 40 | 845.851 | 835 | 866 | 7.56757
37.96 | 21.9 | 13.14 | 17 | 10 | 0 | 0 | 0 | 0 | 0 | 0 | 0 | 0 | 0 | 0 | 0 | 0 | 0 | 40 | 847.38 | 835 | 866 | 13.2432
37.96 | 21.9 | 13.14 | 17 | 10 | 0 | 0 | 0 | 0 | 0 | 0 | 0 | 0 | 0 | 0 | 0 | 0 | 0 | 40 | 849.128 | 835 | 866 | 19.1892
37.96 | 21.9 | 13.14 | 17 | 10 | 0 | 0 | 0 | 0 | 0 | 0 | 0 | 0 | 0 | 0 | 0 | 0 | 0 | 40 | 850.657 | 835 | 866 | 24.8649
37.96 | 21.9 | 13.14 | 17 | 10 | 0 | 0 | 0 | 0 | 0 | 0 | 0 | 0 | 0 | 0 | 0 | 0 | 0 | 40 | 852.407 | 835 | 866 | 30.2703
37.96 | 21.9 | 13.14 | 17 | 10 | 0 | 0 | 0 | 0 | 0 | 0 | 0 | 0 | 0 | 0 | 0 | 0 | 0 | 40 | 854.157 | 835 | 866 | 35.4054
37.96 | 21.9 | 13.14 | 17 | 10 | 0 | 0 | 0 | 0 | 0 | 0 | 0 | 0 | 0 | 0 | 0 | 0 | 0 | 40 | 855.688 | 835 | 866 | 40
37.96 | 21.9 | 13.14 | 17 | 10 | 0 | 0 | 0 | 0 | 0 | 0 | 0 | 0 | 0 | 0 | 0 | 0 | 0 | 40 | 857.439 | 835 | 866 | 44.5946
37.96 | 21.9 | 13.14 | 17 | 10 | 0 | 0 | 0 | 0 | 0 | 0 | 0 | 0 | 0 | 0 | 0 | 0 | 0 | 40 | 859.191 | 835 | 866 | 48.9189
37.96 | 21.9 | 13.14 | 17 | 10 | 0 | 0 | 0 | 0 | 0 | 0 | 0 | 0 | 0 | 0 | 0 | 0 | 0 | 40 | 860.724 | 835 | 866 | 52.7027
37.96 | 21.9 | 13.14 | 17 | 10 | 0 | 0 | 0 | 0 | 0 | 0 | 0 | 0 | 0 | 0 | 0 | 0 | 0 | 40 | 862.477 | 835 | 866 | 56.4865
37.96 | 21.9 | 13.14 | 17 | 10 | 0 | 0 | 0 | 0 | 0 | 0 | 0 | 0 | 0 | 0 | 0 | 0 | 0 | 40 | 864.231 | 835 | 866 | 60
37.96 | 21.9 | 13.14 | 17 | 10 | 0 | 0 | 0 | 0 | 0 | 0 | 0 | 0 | 0 | 0 | 0 | 0 | 0 | 40 | 865.765 | 835 | 866 | 63.2432
37.96 | 21.9 | 13.14 | 17 | 10 | 0 | 0 | 0 | 0 | 0 | 0 | 0 | 0 | 0 | 0 | 0 | 0 | 0 | 40 | 867.52 | 835 | 866 | 66.4865
37.96 | 21.9 | 13.14 | 17 | 10 | 0 | 0 | 0 | 0 | 0 | 0 | 0 | 0 | 0 | 0 | 0 | 0 | 0 | 40 | 869.275 | 835 | 866 | 69.1892
37.96 | 21.9 | 13.14 | 17 | 10 | 0 | 0 | 0 | 0 | 0 | 0 | 0 | 0 | 0 | 0 | 0 | 0 | 0 | 40 | 871.031 | 835 | 866 | 71.8919
37.96 | 21.9 | 13.14 | 17 | 10 | 0 | 0 | 0 | 0 | 0 | 0 | 0 | 0 | 0 | 0 | 0 | 0 | 0 | 40 | 872.787 | 835 | 866 | 74.3243
37.96 | 21.9 | 13.14 | 17 | 10 | 0 | 0 | 0 | 0 | 0 | 0 | 0 | 0 | 0 | 0 | 0 | 0 | 0 | 40 | 874.543 | 835 | 866 | 76.7568
37.96 | 21.9 | 13.14 | 17 | 10 | 0 | 0 | 0 | 0 | 0 | 0 | 0 | 0 | 0 | 0 | 0 | 0 | 0 | 40 | 876.08 | 835 | 866 | 78.6486
37.96 | 21.9 | 13.14 | 17 | 10 | 0 | 0 | 0 | 0 | 0 | 0 | 0 | 0 | 0 | 0 | 0 | 0 | 0 | 40 | 877.837 | 835 | 866 | 80.8108
37.96 | 21.9 | 13.14 | 17 | 10 | 0 | 0 | 0 | 0 | 0 | 0 | 0 | 0 | 0 | 0 | 0 | 0 | 0 | 40 | 879.594 | 835 | 866 | 82.7027
37.96 | 21.9 | 13.14 | 17 | 10 | 0 | 0 | 0 | 0 | 0 | 0 | 0 | 0 | 0 | 0 | 0 | 0 | 0 | 40 | 881.352 | 835 | 866 | 84.3243
37.96 | 21.9 | 13.14 | 17 | 10 | 0 | 0 | 0 | 0 | 0 | 0 | 0 | 0 | 0 | 0 | 0 | 0 | 0 | 40 | 883.11 | 835 | 866 | 85.9459
37.96 | 21.9 | 13.14 | 17 | 10 | 0 | 0 | 0 | 0 | 0 | 0 | 0 | 0 | 0 | 0 | 0 | 0 | 0 | 40 | 884.868 | 835 | 866 | 87.5676
37.96 | 21.9 | 13.14 | 17 | 10 | 0 | 0 | 0 | 0 | 0 | 0 | 0 | 0 | 0 | 0 | 0 | 0 | 0 | 40 | 886.407 | 835 | 866 | 88.6486
37.96 | 21.9 | 13.14 | 17 | 10 | 0 | 0 | 0 | 0 | 0 | 0 | 0 | 0 | 0 | 0 | 0 | 0 | 0 | 40 | 888.385 | 835 | 866 | 90
37.96 | 21.9 | 13.14 | 17 | 10 | 0 | 0 | 0 | 0 | 0 | 0 | 0 | 0 | 0 | 0 | 0 | 0 | 0 | 40 | 890.144 | 835 | 866 | 91.3514
37.96 | 21.9 | 13.14 | 17 | 10 | 0 | 0 | 0 | 0 | 0 | 0 | 0 | 0 | 0 | 0 | 0 | 0 | 0 | 40 | 891.903 | 835 | 866 | 92.4324
37.96 | 21.9 | 13.14 | 17 | 10 | 0 | 0 | 0 | 0 | 0 | 0 | 0 | 0 | 0 | 0 | 0 | 0 | 0 | 40 | 893.882 | 835 | 866 | 93.5135
37.96 | 21.9 | 13.14 | 17 | 10 | 0 | 0 | 0 | 0 | 0 | 0 | 0 | 0 | 0 | 0 | 0 | 0 | 0 | 40 | 895.642 | 835 | 866 | 94.3243
37.96 | 21.9 | 13.14 | 17 | 10 | 0 | 0 | 0 | 0 | 0 | 0 | 0 | 0 | 0 | 0 | 0 | 0 | 0 | 40 | 897.181 | 835 | 866 | 95.1351
37.96 | 21.9 | 13.14 | 17 | 10 | 0 | 0 | 0 | 0 | 0 | 0 | 0 | 0 | 0 | 0 | 0 | 0 | 0 | 40 | 898.942 | 835 | 866 | 95.6757
37.96 | 21.9 | 13.14 | 17 | 10 | 0 | 0 | 0 | 0 | 0 | 0 | 0 | 0 | 0 | 0 | 0 | 0 | 0 | 40 | 902.241 | 835 | 866 | 97.027
37.96 | 21.9 | 13.14 | 17 | 10 | 0 | 0 | 0 | 0 | 0 | 0 | 0 | 0 | 0 | 0 | 0 | 0 | 0 | 40 | 904.001 | 835 | 866 | 97.8378
37.96 | 21.9 | 13.14 | 17 | 10 | 0 | 0 | 0 | 0 | 0 | 0 | 0 | 0 | 0 | 0 | 0 | 0 | 0 | 40 | 905.542 | 835 | 866 | 98.1081
37.96 | 21.9 | 13.14 | 17 | 10 | 0 | 0 | 0 | 0 | 0 | 0 | 0 | 0 | 0 | 0 | 0 | 0 | 0 | 40 | 907.303 | 835 | 866 | 98.3784
37.96 | 21.9 | 13.14 | 17 | 10 | 0 | 0 | 0 | 0 | 0 | 0 | 0 | 0 | 0 | 0 | 0 | 0 | 0 | 40 | 910.824 | 835 | 866 | 99.1892
37.96 | 21.9 | 13.14 | 17 | 10 | 0 | 0 | 0 | 0 | 0 | 0 | 0 | 0 | 0 | 0 | 0 | 0 | 0 | 40 | 916.107 | 835 | 866 | 99.7297
37.96 | 21.9 | 13.14 | 17 | 10 | 0 | 0 | 0 | 0 | 0 | 0 | 0 | 0 | 0 | 0 | 0 | 0 | 0 | 40 | 919.629 | 835 | 866 | 100
40 | 0 | 10 | 20 | 0 | 15 | 15 | 0 | 0 | 0 | 0 | 0 | 0 | 0 | 0 | 0 | 0 | 0 | 10 | 795.769 | 538.177 | 557 | 0
40 | 0 | 10 | 20 | 0 | 15 | 15 | 0 | 0 | 0 | 0 | 0 | 0 | 0 | 0 | 0 | 0 | 0 | 10 | 797.308 | 538.177 | 557 | 0.5698009
40 | 0 | 10 | 20 | 0 | 15 | 15 | 0 | 0 | 0 | 0 | 0 | 0 | 0 | 0 | 0 | 0 | 0 | 10 | 799.231 | 538.177 | 557 | 1.424507
40 | 0 | 10 | 20 | 0 | 15 | 15 | 0 | 0 | 0 | 0 | 0 | 0 | 0 | 0 | 0 | 0 | 0 | 10 | 800.385 | 538.177 | 557 | 1.994302158
40 | 0 | 10 | 20 | 0 | 15 | 15 | 0 | 0 | 0 | 0 | 0 | 0 | 0 | 0 | 0 | 0 | 0 | 10 | 802.692 | 538.177 | 557 | 3.41881
40 | 0 | 10 | 20 | 0 | 15 | 15 | 0 | 0 | 0 | 0 | 0 | 0 | 0 | 0 | 0 | 0 | 0 | 10 | 805.385 | 538.177 | 557 | 5.698009
40 | 0 | 10 | 20 | 0 | 15 | 15 | 0 | 0 | 0 | 0 | 0 | 0 | 0 | 0 | 0 | 0 | 0 | 10 | 806.923 | 538.177 | 557 | 7.407414
40 | 0 | 10 | 20 | 0 | 15 | 15 | 0 | 0 | 0 | 0 | 0 | 0 | 0 | 0 | 0 | 0 | 0 | 10 | 808.077 | 538.177 | 557 | 8.831921
40 | 0 | 10 | 20 | 0 | 15 | 15 | 0 | 0 | 0 | 0 | 0 | 0 | 0 | 0 | 0 | 0 | 0 | 10 | 809.615 | 538.177 | 557 | 10.54132614
40 | 0 | 10 | 20 | 0 | 15 | 15 | 0 | 0 | 0 | 0 | 0 | 0 | 0 | 0 | 0 | 0 | 0 | 10 | 810.769 | 538.177 | 557 | 12.25077219
40 | 0 | 10 | 20 | 0 | 15 | 15 | 0 | 0 | 0 | 0 | 0 | 0 | 0 | 0 | 0 | 0 | 0 | 10 | 811.538 | 538.177 | 557 | 13.67526
40 | 0 | 10 | 20 | 0 | 15 | 15 | 0 | 0 | 0 | 0 | 0 | 0 | 0 | 0 | 0 | 0 | 0 | 10 | 812.308 | 538.177 | 557 | 15.09975
40 | 0 | 10 | 20 | 0 | 15 | 15 | 0 | 0 | 0 | 0 | 0 | 0 | 0 | 0 | 0 | 0 | 0 | 10 | 813.462 | 538.177 | 557 | 16.80909
40 | 0 | 10 | 20 | 0 | 15 | 15 | 0 | 0 | 0 | 0 | 0 | 0 | 0 | 0 | 0 | 0 | 0 | 10 | 814.231 | 538.177 | 557 | 18.23368
40 | 0 | 10 | 20 | 0 | 15 | 15 | 0 | 0 | 0 | 0 | 0 | 0 | 0 | 0 | 0 | 0 | 0 | 10 | 815 | 538.177 | 557 | 19.65817
40 | 0 | 10 | 20 | 0 | 15 | 15 | 0 | 0 | 0 | 0 | 0 | 0 | 0 | 0 | 0 | 0 | 0 | 10 | 815.769 | 538.177 | 557 | 21.36751
40 | 0 | 10 | 20 | 0 | 15 | 15 | 0 | 0 | 0 | 0 | 0 | 0 | 0 | 0 | 0 | 0 | 0 | 10 | 816.538 | 538.177 | 557 | 23.07695
40 | 0 | 10 | 20 | 0 | 15 | 15 | 0 | 0 | 0 | 0 | 0 | 0 | 0 | 0 | 0 | 0 | 0 | 10 | 817.692 | 538.177 | 557 | 25.07126
40 | 0 | 10 | 20 | 0 | 15 | 15 | 0 | 0 | 0 | 0 | 0 | 0 | 0 | 0 | 0 | 0 | 0 | 10 | 818.462 | 538.177 | 557 | 26.7807
40 | 0 | 10 | 20 | 0 | 15 | 15 | 0 | 0 | 0 | 0 | 0 | 0 | 0 | 0 | 0 | 0 | 0 | 10 | 819.231 | 538.177 | 557 | 28.775
40 | 0 | 10 | 20 | 0 | 15 | 15 | 0 | 0 | 0 | 0 | 0 | 0 | 0 | 0 | 0 | 0 | 0 | 10 | 820 | 538.177 | 557 | 30.19949
40 | 0 | 10 | 20 | 0 | 15 | 15 | 0 | 0 | 0 | 0 | 0 | 0 | 0 | 0 | 0 | 0 | 0 | 10 | 820.769 | 538.177 | 557 | 32.19379377
40 | 0 | 10 | 20 | 0 | 15 | 15 | 0 | 0 | 0 | 0 | 0 | 0 | 0 | 0 | 0 | 0 | 0 | 10 | 821.538 | 538.177 | 557 | 34.1881
40 | 0 | 10 | 20 | 0 | 15 | 15 | 0 | 0 | 0 | 0 | 0 | 0 | 0 | 0 | 0 | 0 | 0 | 10 | 822.692 | 538.177 | 557 | 37.03707
40 | 0 | 10 | 20 | 0 | 15 | 15 | 0 | 0 | 0 | 0 | 0 | 0 | 0 | 0 | 0 | 0 | 0 | 10 | 823.846 | 538.177 | 557 | 39.88604316
40 | 0 | 10 | 20 | 0 | 15 | 15 | 0 | 0 | 0 | 0 | 0 | 0 | 0 | 0 | 0 | 0 | 0 | 10 | 824.615 | 538.177 | 557 | 42.16530456
40 | 0 | 10 | 20 | 0 | 15 | 15 | 0 | 0 | 0 | 0 | 0 | 0 | 0 | 0 | 0 | 0 | 0 | 10 | 825.385 | 538.177 | 557 | 43.87465
40 | 0 | 10 | 20 | 0 | 15 | 15 | 0 | 0 | 0 | 0 | 0 | 0 | 0 | 0 | 0 | 0 | 0 | 10 | 825.769 | 538.177 | 557 | 45.29924
40 | 0 | 10 | 20 | 0 | 15 | 15 | 0 | 0 | 0 | 0 | 0 | 0 | 0 | 0 | 0 | 0 | 0 | 10 | 826.538 | 538.177 | 557 | 47.29354
40 | 0 | 10 | 20 | 0 | 15 | 15 | 0 | 0 | 0 | 0 | 0 | 0 | 0 | 0 | 0 | 0 | 0 | 10 | 827.692 | 538.177 | 557 | 50.14251
40 | 0 | 10 | 20 | 0 | 15 | 15 | 0 | 0 | 0 | 0 | 0 | 0 | 0 | 0 | 0 | 0 | 0 | 10 | 828.462 | 538.177 | 557 | 52.13681535
40 | 0 | 10 | 20 | 0 | 15 | 15 | 0 | 0 | 0 | 0 | 0 | 0 | 0 | 0 | 0 | 0 | 0 | 10 | 829.231 | 538.177 | 557 | 54.41597
40 | 0 | 10 | 20 | 0 | 15 | 15 | 0 | 0 | 0 | 0 | 0 | 0 | 0 | 0 | 0 | 0 | 0 | 10 | 830 | 538.177 | 557 | 56.69524
40 | 0 | 10 | 20 | 0 | 15 | 15 | 0 | 0 | 0 | 0 | 0 | 0 | 0 | 0 | 0 | 0 | 0 | 10 | 830.769 | 538.177 | 557 | 58.68954
40 | 0 | 10 | 20 | 0 | 15 | 15 | 0 | 0 | 0 | 0 | 0 | 0 | 0 | 0 | 0 | 0 | 0 | 10 | 831.538 | 538.177 | 557 | 60.68384
40 | 0 | 10 | 20 | 0 | 15 | 15 | 0 | 0 | 0 | 0 | 0 | 0 | 0 | 0 | 0 | 0 | 0 | 10 | 832.308 | 538.177 | 557 | 62.67814149
40 | 0 | 10 | 20 | 0 | 15 | 15 | 0 | 0 | 0 | 0 | 0 | 0 | 0 | 0 | 0 | 0 | 0 | 10 | 833.462 | 538.177 | 557 | 65.52712
40 | 0 | 10 | 20 | 0 | 15 | 15 | 0 | 0 | 0 | 0 | 0 | 0 | 0 | 0 | 0 | 0 | 0 | 10 | 834.231 | 538.177 | 557 | 68.09123
40 | 0 | 10 | 20 | 0 | 15 | 15 | 0 | 0 | 0 | 0 | 0 | 0 | 0 | 0 | 0 | 0 | 0 | 10 | 835.385 | 538.177 | 557 | 70.65535
40 | 0 | 10 | 20 | 0 | 15 | 15 | 0 | 0 | 0 | 0 | 0 | 0 | 0 | 0 | 0 | 0 | 0 | 10 | 836.538 | 538.177 | 557 | 73.50432
40 | 0 | 10 | 20 | 0 | 15 | 15 | 0 | 0 | 0 | 0 | 0 | 0 | 0 | 0 | 0 | 0 | 0 | 10 | 837.308 | 538.177 | 557 | 75.21377
40 | 0 | 10 | 20 | 0 | 15 | 15 | 0 | 0 | 0 | 0 | 0 | 0 | 0 | 0 | 0 | 0 | 0 | 10 | 838.462 | 538.177 | 557 | 77.77789
40 | 0 | 10 | 20 | 0 | 15 | 15 | 0 | 0 | 0 | 0 | 0 | 0 | 0 | 0 | 0 | 0 | 0 | 10 | 839.615 | 538.177 | 557 | 80.342
40 | 0 | 10 | 20 | 0 | 15 | 15 | 0 | 0 | 0 | 0 | 0 | 0 | 0 | 0 | 0 | 0 | 0 | 10 | 840.769 | 538.177 | 557 | 82.62116307
40 | 0 | 10 | 20 | 0 | 15 | 15 | 0 | 0 | 0 | 0 | 0 | 0 | 0 | 0 | 0 | 0 | 0 | 10 | 841.538 | 538.177 | 557 | 84.33060912
40 | 0 | 10 | 20 | 0 | 15 | 15 | 0 | 0 | 0 | 0 | 0 | 0 | 0 | 0 | 0 | 0 | 0 | 10 | 842.692 | 538.177 | 557 | 86.32491
40 | 0 | 10 | 20 | 0 | 15 | 15 | 0 | 0 | 0 | 0 | 0 | 0 | 0 | 0 | 0 | 0 | 0 | 10 | 843.462 | 538.177 | 557 | 87.7494
40 | 0 | 10 | 20 | 0 | 15 | 15 | 0 | 0 | 0 | 0 | 0 | 0 | 0 | 0 | 0 | 0 | 0 | 10 | 844.615 | 538.177 | 557 | 89.45874
40 | 0 | 10 | 20 | 0 | 15 | 15 | 0 | 0 | 0 | 0 | 0 | 0 | 0 | 0 | 0 | 0 | 0 | 10 | 845.385 | 538.177 | 557 | 90.88322781
40 | 0 | 10 | 20 | 0 | 15 | 15 | 0 | 0 | 0 | 0 | 0 | 0 | 0 | 0 | 0 | 0 | 0 | 10 | 846.538 | 538.177 | 557 | 92.30782
40 | 0 | 10 | 20 | 0 | 15 | 15 | 0 | 0 | 0 | 0 | 0 | 0 | 0 | 0 | 0 | 0 | 0 | 10 | 847.692 | 538.177 | 557 | 93.73230456
40 | 0 | 10 | 20 | 0 | 15 | 15 | 0 | 0 | 0 | 0 | 0 | 0 | 0 | 0 | 0 | 0 | 0 | 10 | 848.846 | 538.177 | 557 | 95.15679
40 | 0 | 10 | 20 | 0 | 15 | 15 | 0 | 0 | 0 | 0 | 0 | 0 | 0 | 0 | 0 | 0 | 0 | 10 | 850 | 538.177 | 557 | 96.29642
40 | 0 | 10 | 20 | 0 | 15 | 15 | 0 | 0 | 0 | 0 | 0 | 0 | 0 | 0 | 0 | 0 | 0 | 10 | 851.154 | 538.177 | 557 | 97.43595
40 | 0 | 10 | 20 | 0 | 15 | 15 | 0 | 0 | 0 | 0 | 0 | 0 | 0 | 0 | 0 | 0 | 0 | 10 | 852.308 | 538.177 | 557 | 98.29072
40 | 0 | 10 | 20 | 0 | 15 | 15 | 0 | 0 | 0 | 0 | 0 | 0 | 0 | 0 | 0 | 0 | 0 | 10 | 853.462 | 538.177 | 557 | 98.86054
40 | 0 | 10 | 20 | 0 | 15 | 15 | 0 | 0 | 0 | 0 | 0 | 0 | 0 | 0 | 0 | 0 | 0 | 10 | 855 | 538.177 | 557 | 99.43025
40 | 0 | 10 | 20 | 0 | 15 | 15 | 0 | 0 | 0 | 0 | 0 | 0 | 0 | 0 | 0 | 0 | 0 | 10 | 856.923 | 538.177 | 557 | 99.71521
40 | 0 | 10 | 20 | 0 | 15 | 15 | 0 | 0 | 0 | 0 | 0 | 0 | 0 | 0 | 0 | 0 | 0 | 10 | 860 | 538.177 | 557 | 100
40 | 0 | 10 | 20 | 0 | 15 | 15 | 0 | 0 | 0 | 0 | 0 | 0 | 0 | 0 | 0 | 0 | 0 | 20 | 810.769 | 522.507 | 558 | 0
40 | 0 | 10 | 20 | 0 | 15 | 15 | 0 | 0 | 0 | 0 | 0 | 0 | 0 | 0 | 0 | 0 | 0 | 20 | 812.308 | 522.507 | 558 | 0.5681766024
40 | 0 | 10 | 20 | 0 | 15 | 15 | 0 | 0 | 0 | 0 | 0 | 0 | 0 | 0 | 0 | 0 | 0 | 20 | 814.231 | 522.507 | 558 | 1.420446648
40 | 0 | 10 | 20 | 0 | 15 | 15 | 0 | 0 | 0 | 0 | 0 | 0 | 0 | 0 | 0 | 0 | 0 | 20 | 815.769 | 522.507 | 558 | 2.272702296
40 | 0 | 10 | 20 | 0 | 15 | 15 | 0 | 0 | 0 | 0 | 0 | 0 | 0 | 0 | 0 | 0 | 0 | 20 | 817.692 | 522.507 | 558 | 3.409063728
40 | 0 | 10 | 20 | 0 | 15 | 15 | 0 | 0 | 0 | 0 | 0 | 0 | 0 | 0 | 0 | 0 | 0 | 20 | 819.231 | 522.507 | 558 | 4.545414876
40 | 0 | 10 | 20 | 0 | 15 | 15 | 0 | 0 | 0 | 0 | 0 | 0 | 0 | 0 | 0 | 0 | 0 | 20 | 820.769 | 522.507 | 558 | 5.96585124
40 | 0 | 10 | 20 | 0 | 15 | 15 | 0 | 0 | 0 | 0 | 0 | 0 | 0 | 0 | 0 | 0 | 0 | 20 | 822.308 | 522.507 | 558 | 7.386297888
40 | 0 | 10 | 20 | 0 | 15 | 15 | 0 | 0 | 0 | 0 | 0 | 0 | 0 | 0 | 0 | 0 | 0 | 20 | 823.462 | 522.507 | 558 | 8.806744536
40 | 0 | 10 | 20 | 0 | 15 | 15 | 0 | 0 | 0 | 0 | 0 | 0 | 0 | 0 | 0 | 0 | 0 | 20 | 824.615 | 522.507 | 558 | 10.2271809
40 | 0 | 10 | 20 | 0 | 15 | 15 | 0 | 0 | 0 | 0 | 0 | 0 | 0 | 0 | 0 | 0 | 0 | 20 | 826.154 | 522.507 | 558 | 11.93170248
40 | 0 | 10 | 20 | 0 | 15 | 15 | 0 | 0 | 0 | 0 | 0 | 0 | 0 | 0 | 0 | 0 | 0 | 20 | 826.923 | 522.507 | 558 | 13.35212856
40 | 0 | 10 | 20 | 0 | 15 | 15 | 0 | 0 | 0 | 0 | 0 | 0 | 0 | 0 | 0 | 0 | 0 | 20 | 827.692 | 522.507 | 558 | 14.48851056
40 | 0 | 10 | 20 | 0 | 15 | 15 | 0 | 0 | 0 | 0 | 0 | 0 | 0 | 0 | 0 | 0 | 0 | 20 | 828.846 | 522.507 | 558 | 15.90893664
40 | 0 | 10 | 20 | 0 | 15 | 15 | 0 | 0 | 0 | 0 | 0 | 0 | 0 | 0 | 0 | 0 | 0 | 20 | 829.615 | 522.507 | 558 | 17.61350964
40 | 0 | 10 | 20 | 0 | 15 | 15 | 0 | 0 | 0 | 0 | 0 | 0 | 0 | 0 | 0 | 0 | 0 | 20 | 830.385 | 522.507 | 558 | 19.03393572
40 | 0 | 10 | 20 | 0 | 15 | 15 | 0 | 0 | 0 | 0 | 0 | 0 | 0 | 0 | 0 | 0 | 0 | 20 | 831.538 | 522.507 | 558 | 20.73840588
40 | 0 | 10 | 20 | 0 | 15 | 15 | 0 | 0 | 0 | 0 | 0 | 0 | 0 | 0 | 0 | 0 | 0 | 20 | 832.308 | 522.507 | 558 | 22.44297888
40 | 0 | 10 | 20 | 0 | 15 | 15 | 0 | 0 | 0 | 0 | 0 | 0 | 0 | 0 | 0 | 0 | 0 | 20 | 833.077 | 522.507 | 558 | 24.14755188
40 | 0 | 10 | 20 | 0 | 15 | 15 | 0 | 0 | 0 | 0 | 0 | 0 | 0 | 0 | 0 | 0 | 0 | 20 | 833.846 | 522.507 | 558 | 25.56797796
40 | 0 | 10 | 20 | 0 | 15 | 15 | 0 | 0 | 0 | 0 | 0 | 0 | 0 | 0 | 0 | 0 | 0 | 20 | 834.615 | 522.507 | 558 | 27.27244812
40 | 0 | 10 | 20 | 0 | 15 | 15 | 0 | 0 | 0 | 0 | 0 | 0 | 0 | 0 | 0 | 0 | 0 | 20 | 835.385 | 522.507 | 558 | 28.97702112
40 | 0 | 10 | 20 | 0 | 15 | 15 | 0 | 0 | 0 | 0 | 0 | 0 | 0 | 0 | 0 | 0 | 0 | 20 | 836.538 | 522.507 | 558 | 30.9656382
40 | 0 | 10 | 20 | 0 | 15 | 15 | 0 | 0 | 0 | 0 | 0 | 0 | 0 | 0 | 0 | 0 | 0 | 20 | 838.077 | 522.507 | 558 | 34.94287236
40 | 0 | 10 | 20 | 0 | 15 | 15 | 0 | 0 | 0 | 0 | 0 | 0 | 0 | 0 | 0 | 0 | 0 | 20 | 839.231 | 522.507 | 558 | 37.49968044
40 | 0 | 10 | 20 | 0 | 15 | 15 | 0 | 0 | 0 | 0 | 0 | 0 | 0 | 0 | 0 | 0 | 0 | 20 | 840 | 522.507 | 558 | 39.48829752
40 | 0 | 10 | 20 | 0 | 15 | 15 | 0 | 0 | 0 | 0 | 0 | 0 | 0 | 0 | 0 | 0 | 0 | 20 | 840.769 | 522.507 | 558 | 41.19276768
40 | 0 | 10 | 20 | 0 | 15 | 15 | 0 | 0 | 0 | 0 | 0 | 0 | 0 | 0 | 0 | 0 | 0 | 20 | 841.538 | 522.507 | 558 | 42.89734068
40 | 0 | 10 | 20 | 0 | 15 | 15 | 0 | 0 | 0 | 0 | 0 | 0 | 0 | 0 | 0 | 0 | 0 | 20 | 842.308 | 522.507 | 558 | 44.88595776
40 | 0 | 10 | 20 | 0 | 15 | 15 | 0 | 0 | 0 | 0 | 0 | 0 | 0 | 0 | 0 | 0 | 0 | 20 | 843.077 | 522.507 | 558 | 46.59053076
40 | 0 | 10 | 20 | 0 | 15 | 15 | 0 | 0 | 0 | 0 | 0 | 0 | 0 | 0 | 0 | 0 | 0 | 20 | 843.846 | 522.507 | 558 | 48.29500092
40 | 0 | 10 | 20 | 0 | 15 | 15 | 0 | 0 | 0 | 0 | 0 | 0 | 0 | 0 | 0 | 0 | 0 | 20 | 844.615 | 522.507 | 558 | 49.99957392
40 | 0 | 10 | 20 | 0 | 15 | 15 | 0 | 0 | 0 | 0 | 0 | 0 | 0 | 0 | 0 | 0 | 0 | 20 | 845.385 | 522.507 | 558 | 51.70404408
40 | 0 | 10 | 20 | 0 | 15 | 15 | 0 | 0 | 0 | 0 | 0 | 0 | 0 | 0 | 0 | 0 | 0 | 20 | 845.769 | 522.507 | 558 | 53.124573
40 | 0 | 10 | 20 | 0 | 15 | 15 | 0 | 0 | 0 | 0 | 0 | 0 | 0 | 0 | 0 | 0 | 0 | 20 | 846.154 | 522.507 | 558 | 54.82904316
40 | 0 | 10 | 20 | 0 | 15 | 15 | 0 | 0 | 0 | 0 | 0 | 0 | 0 | 0 | 0 | 0 | 0 | 20 | 846.923 | 522.507 | 558 | 56.24946924
40 | 0 | 10 | 20 | 0 | 15 | 15 | 0 | 0 | 0 | 0 | 0 | 0 | 0 | 0 | 0 | 0 | 0 | 20 | 847.692 | 522.507 | 558 | 57.95404224
40 | 0 | 10 | 20 | 0 | 15 | 15 | 0 | 0 | 0 | 0 | 0 | 0 | 0 | 0 | 0 | 0 | 0 | 20 | 848.462 | 522.507 | 558 | 59.6585124
40 | 0 | 10 | 20 | 0 | 15 | 15 | 0 | 0 | 0 | 0 | 0 | 0 | 0 | 0 | 0 | 0 | 0 | 20 | 848.846 | 522.507 | 558 | 61.07904132
40 | 0 | 10 | 20 | 0 | 15 | 15 | 0 | 0 | 0 | 0 | 0 | 0 | 0 | 0 | 0 | 0 | 0 | 20 | 849.615 | 522.507 | 558 | 62.78351148
40 | 0 | 10 | 20 | 0 | 15 | 15 | 0 | 0 | 0 | 0 | 0 | 0 | 0 | 0 | 0 | 0 | 0 | 20 | 850.385 | 522.507 | 558 | 64.77212856
40 | 0 | 10 | 20 | 0 | 15 | 15 | 0 | 0 | 0 | 0 | 0 | 0 | 0 | 0 | 0 | 0 | 0 | 20 | 851.154 | 522.507 | 558 | 66.76074564
40 | 0 | 10 | 20 | 0 | 15 | 15 | 0 | 0 | 0 | 0 | 0 | 0 | 0 | 0 | 0 | 0 | 0 | 20 | 851.538 | 522.507 | 558 | 67.89712764
40 | 0 | 10 | 20 | 0 | 15 | 15 | 0 | 0 | 0 | 0 | 0 | 0 | 0 | 0 | 0 | 0 | 0 | 20 | 851.923 | 522.507 | 558 | 69.03350964
40 | 0 | 10 | 20 | 0 | 15 | 15 | 0 | 0 | 0 | 0 | 0 | 0 | 0 | 0 | 0 | 0 | 0 | 20 | 852.692 | 522.507 | 558 | 70.45393572
40 | 0 | 10 | 20 | 0 | 15 | 15 | 0 | 0 | 0 | 0 | 0 | 0 | 0 | 0 | 0 | 0 | 0 | 20 | 853.462 | 522.507 | 558 | 71.8743618
40 | 0 | 10 | 20 | 0 | 15 | 15 | 0 | 0 | 0 | 0 | 0 | 0 | 0 | 0 | 0 | 0 | 0 | 20 | 854.231 | 522.507 | 558 | 73.29478788
40 | 0 | 10 | 20 | 0 | 15 | 15 | 0 | 0 | 0 | 0 | 0 | 0 | 0 | 0 | 0 | 0 | 0 | 20 | 855 | 522.507 | 558 | 75.85159596
40 | 0 | 10 | 20 | 0 | 15 | 15 | 0 | 0 | 0 | 0 | 0 | 0 | 0 | 0 | 0 | 0 | 0 | 20 | 856.538 | 522.507 | 558 | 78.69244812
40 | 0 | 10 | 20 | 0 | 15 | 15 | 0 | 0 | 0 | 0 | 0 | 0 | 0 | 0 | 0 | 0 | 0 | 20 | 858.077 | 522.507 | 558 | 81.2492562
40 | 0 | 10 | 20 | 0 | 15 | 15 | 0 | 0 | 0 | 0 | 0 | 0 | 0 | 0 | 0 | 0 | 0 | 20 | 859.231 | 522.507 | 558 | 83.5220202
40 | 0 | 10 | 20 | 0 | 15 | 15 | 0 | 0 | 0 | 0 | 0 | 0 | 0 | 0 | 0 | 0 | 0 | 20 | 860 | 522.507 | 558 | 85.22649036
40 | 0 | 10 | 20 | 0 | 15 | 15 | 0 | 0 | 0 | 0 | 0 | 0 | 0 | 0 | 0 | 0 | 0 | 20 | 861.538 | 522.507 | 558 | 87.78329844
40 | 0 | 10 | 20 | 0 | 15 | 15 | 0 | 0 | 0 | 0 | 0 | 0 | 0 | 0 | 0 | 0 | 0 | 20 | 862.692 | 522.507 | 558 | 89.48787144
40 | 0 | 10 | 20 | 0 | 15 | 15 | 0 | 0 | 0 | 0 | 0 | 0 | 0 | 0 | 0 | 0 | 0 | 20 | 863.846 | 522.507 | 558 | 91.1923416
40 | 0 | 10 | 20 | 0 | 15 | 15 | 0 | 0 | 0 | 0 | 0 | 0 | 0 | 0 | 0 | 0 | 0 | 20 | 865.385 | 522.507 | 558 | 92.8969146
40 | 0 | 10 | 20 | 0 | 15 | 15 | 0 | 0 | 0 | 0 | 0 | 0 | 0 | 0 | 0 | 0 | 0 | 20 | 866.538 | 522.507 | 558 | 94.31734068
40 | 0 | 10 | 20 | 0 | 15 | 15 | 0 | 0 | 0 | 0 | 0 | 0 | 0 | 0 | 0 | 0 | 0 | 20 | 868.077 | 522.507 | 558 | 95.73776676
40 | 0 | 10 | 20 | 0 | 15 | 15 | 0 | 0 | 0 | 0 | 0 | 0 | 0 | 0 | 0 | 0 | 0 | 20 | 869.231 | 522.507 | 558 | 96.59010468
40 | 0 | 10 | 20 | 0 | 15 | 15 | 0 | 0 | 0 | 0 | 0 | 0 | 0 | 0 | 0 | 0 | 0 | 20 | 870.769 | 522.507 | 558 | 97.72638384
40 | 0 | 10 | 20 | 0 | 15 | 15 | 0 | 0 | 0 | 0 | 0 | 0 | 0 | 0 | 0 | 0 | 0 | 20 | 872.308 | 522.507 | 558 | 98.57872176
40 | 0 | 10 | 20 | 0 | 15 | 15 | 0 | 0 | 0 | 0 | 0 | 0 | 0 | 0 | 0 | 0 | 0 | 20 | 873.846 | 522.507 | 558 | 99.14680992
40 | 0 | 10 | 20 | 0 | 15 | 15 | 0 | 0 | 0 | 0 | 0 | 0 | 0 | 0 | 0 | 0 | 0 | 20 | 876.154 | 522.507 | 558 | 99.71500092
40 | 0 | 10 | 20 | 0 | 15 | 15 | 0 | 0 | 0 | 0 | 0 | 0 | 0 | 0 | 0 | 0 | 0 | 20 | 877.692 | 522.507 | 558 | 100
40 | 0 | 10 | 20 | 0 | 15 | 15 | 0 | 0 | 0 | 0 | 0 | 0 | 0 | 0 | 0 | 0 | 0 | 30 | 816.923 | 506.886 | 547 | 0
40 | 0 | 10 | 20 | 0 | 15 | 15 | 0 | 0 | 0 | 0 | 0 | 0 | 0 | 0 | 0 | 0 | 0 | 30 | 820 | 506.886 | 547 | 0.2824860918
40 | 0 | 10 | 20 | 0 | 15 | 15 | 0 | 0 | 0 | 0 | 0 | 0 | 0 | 0 | 0 | 0 | 0 | 30 | 823.077 | 506.886 | 547 | 1.129942322
40 | 0 | 10 | 20 | 0 | 15 | 15 | 0 | 0 | 0 | 0 | 0 | 0 | 0 | 0 | 0 | 0 | 0 | 30 | 825.769 | 506.886 | 547 | 2.542377894
40 | 0 | 10 | 20 | 0 | 15 | 15 | 0 | 0 | 0 | 0 | 0 | 0 | 0 | 0 | 0 | 0 | 0 | 30 | 828.462 | 506.886 | 547 | 3.95480324
40 | 0 | 10 | 20 | 0 | 15 | 15 | 0 | 0 | 0 | 0 | 0 | 0 | 0 | 0 | 0 | 0 | 0 | 30 | 830.769 | 506.886 | 547 | 5.93220486
40 | 0 | 10 | 20 | 0 | 15 | 15 | 0 | 0 | 0 | 0 | 0 | 0 | 0 | 0 | 0 | 0 | 0 | 30 | 832.692 | 506.886 | 547 | 7.627123456
40 | 0 | 10 | 20 | 0 | 15 | 15 | 0 | 0 | 0 | 0 | 0 | 0 | 0 | 0 | 0 | 0 | 0 | 30 | 834.615 | 506.886 | 547 | 9.887018326
40 | 0 | 10 | 20 | 0 | 15 | 15 | 0 | 0 | 0 | 0 | 0 | 0 | 0 | 0 | 0 | 0 | 0 | 30 | 836.154 | 506.886 | 547 | 11.86440972
40 | 0 | 10 | 20 | 0 | 15 | 15 | 0 | 0 | 0 | 0 | 0 | 0 | 0 | 0 | 0 | 0 | 0 | 30 | 837.692 | 506.886 | 547 | 13.84181134
40 | 0 | 10 | 20 | 0 | 15 | 15 | 0 | 0 | 0 | 0 | 0 | 0 | 0 | 0 | 0 | 0 | 0 | 30 | 839.231 | 506.886 | 547 | 16.38419946
40 | 0 | 10 | 20 | 0 | 15 | 15 | 0 | 0 | 0 | 0 | 0 | 0 | 0 | 0 | 0 | 0 | 0 | 30 | 840.769 | 506.886 | 547 | 18.6440432
40 | 0 | 10 | 20 | 0 | 15 | 15 | 0 | 0 | 0 | 0 | 0 | 0 | 0 | 0 | 0 | 0 | 0 | 30 | 842.308 | 506.886 | 547 | 21.4689757
40 | 0 | 10 | 20 | 0 | 15 | 15 | 0 | 0 | 0 | 0 | 0 | 0 | 0 | 0 | 0 | 0 | 0 | 30 | 843.846 | 506.886 | 547 | 25.14123456
40 | 0 | 10 | 20 | 0 | 15 | 15 | 0 | 0 | 0 | 0 | 0 | 0 | 0 | 0 | 0 | 0 | 0 | 30 | 845 | 506.886 | 547 | 27.40118056
40 | 0 | 10 | 20 | 0 | 15 | 15 | 0 | 0 | 0 | 0 | 0 | 0 | 0 | 0 | 0 | 0 | 0 | 30 | 846.154 | 506.886 | 547 | 29.6610243
40 | 0 | 10 | 20 | 0 | 15 | 15 | 0 | 0 | 0 | 0 | 0 | 0 | 0 | 0 | 0 | 0 | 0 | 30 | 847.308 | 506.886 | 547 | 31.9209703
40 | 0 | 10 | 20 | 0 | 15 | 15 | 0 | 0 | 0 | 0 | 0 | 0 | 0 | 0 | 0 | 0 | 0 | 30 | 848.077 | 506.886 | 547 | 34.18081404
40 | 0 | 10 | 20 | 0 | 15 | 15 | 0 | 0 | 0 | 0 | 0 | 0 | 0 | 0 | 0 | 0 | 0 | 30 | 849.231 | 506.886 | 547 | 36.72320216
40 | 0 | 10 | 20 | 0 | 15 | 15 | 0 | 0 | 0 | 0 | 0 | 0 | 0 | 0 | 0 | 0 | 0 | 30 | 850 | 506.886 | 547 | 38.70060378
40 | 0 | 10 | 20 | 0 | 15 | 15 | 0 | 0 | 0 | 0 | 0 | 0 | 0 | 0 | 0 | 0 | 0 | 30 | 851.154 | 506.886 | 547 | 41.2429919
40 | 0 | 10 | 20 | 0 | 15 | 15 | 0 | 0 | 0 | 0 | 0 | 0 | 0 | 0 | 0 | 0 | 0 | 30 | 851.923 | 506.886 | 547 | 43.50283564
40 | 0 | 10 | 20 | 0 | 15 | 15 | 0 | 0 | 0 | 0 | 0 | 0 | 0 | 0 | 0 | 0 | 0 | 30 | 853.077 | 506.886 | 547 | 45.76278164
40 | 0 | 10 | 20 | 0 | 15 | 15 | 0 | 0 | 0 | 0 | 0 | 0 | 0 | 0 | 0 | 0 | 0 | 30 | 853.846 | 506.886 | 547 | 48.02262538
40 | 0 | 10 | 20 | 0 | 15 | 15 | 0 | 0 | 0 | 0 | 0 | 0 | 0 | 0 | 0 | 0 | 0 | 30 | 854.615 | 506.886 | 547 | 50.5650135
40 | 0 | 10 | 20 | 0 | 15 | 15 | 0 | 0 | 0 | 0 | 0 | 0 | 0 | 0 | 0 | 0 | 0 | 30 | 855.769 | 506.886 | 547 | 52.8249595
40 | 0 | 10 | 20 | 0 | 15 | 15 | 0 | 0 | 0 | 0 | 0 | 0 | 0 | 0 | 0 | 0 | 0 | 30 | 856.538 | 506.886 | 547 | 55.08480324
40 | 0 | 10 | 20 | 0 | 15 | 15 | 0 | 0 | 0 | 0 | 0 | 0 | 0 | 0 | 0 | 0 | 0 | 30 | 857.308 | 506.886 | 547 | 57.34464698
40 | 0 | 10 | 20 | 0 | 15 | 15 | 0 | 0 | 0 | 0 | 0 | 0 | 0 | 0 | 0 | 0 | 0 | 30 | 858.462 | 506.886 | 547 | 59.60459298
40 | 0 | 10 | 20 | 0 | 15 | 15 | 0 | 0 | 0 | 0 | 0 | 0 | 0 | 0 | 0 | 0 | 0 | 30 | 859.231 | 506.886 | 547 | 61.86443672
40 | 0 | 10 | 20 | 0 | 15 | 15 | 0 | 0 | 0 | 0 | 0 | 0 | 0 | 0 | 0 | 0 | 0 | 30 | 860.385 | 506.886 | 547 | 64.12438272
40 | 0 | 10 | 20 | 0 | 15 | 15 | 0 | 0 | 0 | 0 | 0 | 0 | 0 | 0 | 0 | 0 | 0 | 30 | 861.154 | 506.886 | 547 | 66.66677084
40 | 0 | 10 | 20 | 0 | 15 | 15 | 0 | 0 | 0 | 0 | 0 | 0 | 0 | 0 | 0 | 0 | 0 | 30 | 861.923 | 506.886 | 547 | 68.64417246
40 | 0 | 10 | 20 | 0 | 15 | 15 | 0 | 0 | 0 | 0 | 0 | 0 | 0 | 0 | 0 | 0 | 0 | 30 | 863.077 | 506.886 | 547 | 71.18656058
40 | 0 | 10 | 20 | 0 | 15 | 15 | 0 | 0 | 0 | 0 | 0 | 0 | 0 | 0 | 0 | 0 | 0 | 30 | 864.231 | 506.886 | 547 | 73.44640432
40 | 0 | 10 | 20 | 0 | 15 | 15 | 0 | 0 | 0 | 0 | 0 | 0 | 0 | 0 | 0 | 0 | 0 | 30 | 865.385 | 506.886 | 547 | 75.98879244
40 | 0 | 10 | 20 | 0 | 15 | 15 | 0 | 0 | 0 | 0 | 0 | 0 | 0 | 0 | 0 | 0 | 0 | 30 | 866.154 | 506.886 | 547 | 77.96619406
40 | 0 | 10 | 20 | 0 | 15 | 15 | 0 | 0 | 0 | 0 | 0 | 0 | 0 | 0 | 0 | 0 | 0 | 30 | 867.308 | 506.886 | 547 | 80.2260378
40 | 0 | 10 | 20 | 0 | 15 | 15 | 0 | 0 | 0 | 0 | 0 | 0 | 0 | 0 | 0 | 0 | 0 | 30 | 868.462 | 506.886 | 547 | 82.76842592
40 | 0 | 10 | 20 | 0 | 15 | 15 | 0 | 0 | 0 | 0 | 0 | 0 | 0 | 0 | 0 | 0 | 0 | 30 | 869.615 | 506.886 | 547 | 85.02837192
40 | 0 | 10 | 20 | 0 | 15 | 15 | 0 | 0 | 0 | 0 | 0 | 0 | 0 | 0 | 0 | 0 | 0 | 30 | 871.154 | 506.886 | 547 | 87.00577354
40 | 0 | 10 | 20 | 0 | 15 | 15 | 0 | 0 | 0 | 0 | 0 | 0 | 0 | 0 | 0 | 0 | 0 | 30 | 872.308 | 506.886 | 547 | 89.26561728
40 | 0 | 10 | 20 | 0 | 15 | 15 | 0 | 0 | 0 | 0 | 0 | 0 | 0 | 0 | 0 | 0 | 0 | 30 | 873.846 | 506.886 | 547 | 91.2430189
40 | 0 | 10 | 20 | 0 | 15 | 15 | 0 | 0 | 0 | 0 | 0 | 0 | 0 | 0 | 0 | 0 | 0 | 30 | 875.769 | 506.886 | 547 | 93.5029649
40 | 0 | 10 | 20 | 0 | 15 | 15 | 0 | 0 | 0 | 0 | 0 | 0 | 0 | 0 | 0 | 0 | 0 | 30 | 877.692 | 506.886 | 547 | 95.48036652
40 | 0 | 10 | 20 | 0 | 15 | 15 | 0 | 0 | 0 | 0 | 0 | 0 | 0 | 0 | 0 | 0 | 0 | 30 | 879.615 | 506.886 | 547 | 97.17522376
40 | 0 | 10 | 20 | 0 | 15 | 15 | 0 | 0 | 0 | 0 | 0 | 0 | 0 | 0 | 0 | 0 | 0 | 30 | 881.923 | 506.886 | 547 | 98.58763888
40 | 0 | 10 | 20 | 0 | 15 | 15 | 0 | 0 | 0 | 0 | 0 | 0 | 0 | 0 | 0 | 0 | 0 | 30 | 885 | 506.886 | 547 | 99.43516976
40 | 0 | 10 | 20 | 0 | 15 | 15 | 0 | 0 | 0 | 0 | 0 | 0 | 0 | 0 | 0 | 0 | 0 | 30 | 888.462 | 506.886 | 547 | 100
40 | 0 | 0 | 20 | 0 | 15 | 15 | 5 | 0 | 0 | 0 | 0 | 0 | 0 | 0 | 0 | 0 | 0 | 10 | 885.838 | 637.847 | 666.912 | 0
40 | 0 | 0 | 20 | 0 | 15 | 15 | 5 | 0 | 0 | 0 | 0 | 0 | 0 | 0 | 0 | 0 | 0 | 10 | 889.845 | 637.847 | 666.912 | 0.595236
40 | 0 | 0 | 20 | 0 | 15 | 15 | 5 | 0 | 0 | 0 | 0 | 0 | 0 | 0 | 0 | 0 | 0 | 10 | 892.031 | 637.847 | 666.912 | 1.190476
40 | 0 | 0 | 20 | 0 | 15 | 15 | 5 | 0 | 0 | 0 | 0 | 0 | 0 | 0 | 0 | 0 | 0 | 10 | 893.852 | 637.847 | 666.912 | 1.785709
40 | 0 | 0 | 20 | 0 | 15 | 15 | 5 | 0 | 0 | 0 | 0 | 0 | 0 | 0 | 0 | 0 | 0 | 10 | 895.674 | 637.847 | 666.912 | 2.380942
40 | 0 | 0 | 20 | 0 | 15 | 15 | 5 | 0 | 0 | 0 | 0 | 0 | 0 | 0 | 0 | 0 | 0 | 10 | 898.224 | 637.847 | 666.912 | 3.273796
40 | 0 | 0 | 20 | 0 | 15 | 15 | 5 | 0 | 0 | 0 | 0 | 0 | 0 | 0 | 0 | 0 | 0 | 10 | 899.681 | 637.847 | 666.912 | 3.869029
40 | 0 | 0 | 20 | 0 | 15 | 15 | 5 | 0 | 0 | 0 | 0 | 0 | 0 | 0 | 0 | 0 | 0 | 10 | 901.138 | 637.847 | 666.912 | 4.761883867
40 | 0 | 0 | 20 | 0 | 15 | 15 | 5 | 0 | 0 | 0 | 0 | 0 | 0 | 0 | 0 | 0 | 0 | 10 | 903.324 | 637.847 | 666.912 | 5.95236
40 | 0 | 0 | 20 | 0 | 15 | 15 | 5 | 0 | 0 | 0 | 0 | 0 | 0 | 0 | 0 | 0 | 0 | 10 | 905.146 | 637.847 | 666.912 | 7.440447
40 | 0 | 0 | 20 | 0 | 15 | 15 | 5 | 0 | 0 | 0 | 0 | 0 | 0 | 0 | 0 | 0 | 0 | 10 | 906.967 | 637.847 | 666.912 | 8.928535
40 | 0 | 0 | 20 | 0 | 15 | 15 | 5 | 0 | 0 | 0 | 0 | 0 | 0 | 0 | 0 | 0 | 0 | 10 | 908.424 | 637.847 | 666.912 | 10.119
40 | 0 | 0 | 20 | 0 | 15 | 15 | 5 | 0 | 0 | 0 | 0 | 0 | 0 | 0 | 0 | 0 | 0 | 10 | 909.882 | 637.847 | 666.912 | 11.6071
40 | 0 | 0 | 20 | 0 | 15 | 15 | 5 | 0 | 0 | 0 | 0 | 0 | 0 | 0 | 0 | 0 | 0 | 10 | 911.339 | 637.847 | 666.912 | 12.79754
40 | 0 | 0 | 20 | 0 | 15 | 15 | 5 | 0 | 0 | 0 | 0 | 0 | 0 | 0 | 0 | 0 | 0 | 10 | 912.067 | 637.847 | 666.912 | 13.98799
40 | 0 | 0 | 20 | 0 | 15 | 15 | 5 | 0 | 0 | 0 | 0 | 0 | 0 | 0 | 0 | 0 | 0 | 10 | 913.16 | 637.847 | 666.912 | 15.17854
40 | 0 | 0 | 20 | 0 | 15 | 15 | 5 | 0 | 0 | 0 | 0 | 0 | 0 | 0 | 0 | 0 | 0 | 10 | 914.253 | 637.847 | 666.912 | 16.66664532
40 | 0 | 0 | 20 | 0 | 15 | 15 | 5 | 0 | 0 | 0 | 0 | 0 | 0 | 0 | 0 | 0 | 0 | 10 | 915.346 | 637.847 | 666.912 | 18.15465
40 | 0 | 0 | 20 | 0 | 15 | 15 | 5 | 0 | 0 | 0 | 0 | 0 | 0 | 0 | 0 | 0 | 0 | 10 | 916.439 | 637.847 | 666.912 | 19.64276
40 | 0 | 0 | 20 | 0 | 15 | 15 | 5 | 0 | 0 | 0 | 0 | 0 | 0 | 0 | 0 | 0 | 0 | 10 | 917.532 | 637.847 | 666.912 | 21.42853
40 | 0 | 0 | 20 | 0 | 15 | 15 | 5 | 0 | 0 | 0 | 0 | 0 | 0 | 0 | 0 | 0 | 0 | 10 | 918.625 | 637.847 | 666.912 | 23.2142
40 | 0 | 0 | 20 | 0 | 15 | 15 | 5 | 0 | 0 | 0 | 0 | 0 | 0 | 0 | 0 | 0 | 0 | 10 | 919.718 | 637.847 | 666.912 | 25.59509
40 | 0 | 0 | 20 | 0 | 15 | 15 | 5 | 0 | 0 | 0 | 0 | 0 | 0 | 0 | 0 | 0 | 0 | 10 | 920.811 | 637.847 | 666.912 | 27.38086
40 | 0 | 0 | 20 | 0 | 15 | 15 | 5 | 0 | 0 | 0 | 0 | 0 | 0 | 0 | 0 | 0 | 0 | 10 | 921.539 | 637.847 | 666.912 | 28.86897
40 | 0 | 0 | 20 | 0 | 15 | 15 | 5 | 0 | 0 | 0 | 0 | 0 | 0 | 0 | 0 | 0 | 0 | 10 | 922.268 | 637.847 | 666.912 | 30.65463
40 | 0 | 0 | 20 | 0 | 15 | 15 | 5 | 0 | 0 | 0 | 0 | 0 | 0 | 0 | 0 | 0 | 0 | 10 | 922.996 | 637.847 | 666.912 | 32.14274
40 | 0 | 0 | 20 | 0 | 15 | 15 | 5 | 0 | 0 | 0 | 0 | 0 | 0 | 0 | 0 | 0 | 0 | 10 | 923.725 | 637.847 | 666.912 | 33.63085
40 | 0 | 0 | 20 | 0 | 15 | 15 | 5 | 0 | 0 | 0 | 0 | 0 | 0 | 0 | 0 | 0 | 0 | 10 | 924.089 | 637.847 | 666.912 | 35.41652
40 | 0 | 0 | 20 | 0 | 15 | 15 | 5 | 0 | 0 | 0 | 0 | 0 | 0 | 0 | 0 | 0 | 0 | 10 | 924.818 | 637.847 | 666.912 | 37.20219
40 | 0 | 0 | 20 | 0 | 15 | 15 | 5 | 0 | 0 | 0 | 0 | 0 | 0 | 0 | 0 | 0 | 0 | 10 | 925.546 | 637.847 | 666.912 | 38.98796
40 | 0 | 0 | 20 | 0 | 15 | 15 | 5 | 0 | 0 | 0 | 0 | 0 | 0 | 0 | 0 | 0 | 0 | 10 | 926.275 | 637.847 | 666.912 | 40.47606
40 | 0 | 0 | 20 | 0 | 15 | 15 | 5 | 0 | 0 | 0 | 0 | 0 | 0 | 0 | 0 | 0 | 0 | 10 | 926.639 | 637.847 | 666.912 | 42.26173
40 | 0 | 0 | 20 | 0 | 15 | 15 | 5 | 0 | 0 | 0 | 0 | 0 | 0 | 0 | 0 | 0 | 0 | 10 | 927.368 | 637.847 | 666.912 | 44.0474
40 | 0 | 0 | 20 | 0 | 15 | 15 | 5 | 0 | 0 | 0 | 0 | 0 | 0 | 0 | 0 | 0 | 0 | 10 | 928.097 | 637.847 | 666.912 | 45.83317
40 | 0 | 0 | 20 | 0 | 15 | 15 | 5 | 0 | 0 | 0 | 0 | 0 | 0 | 0 | 0 | 0 | 0 | 10 | 928.825 | 637.847 | 666.912 | 47.61883867
40 | 0 | 0 | 20 | 0 | 15 | 15 | 5 | 0 | 0 | 0 | 0 | 0 | 0 | 0 | 0 | 0 | 0 | 10 | 929.189 | 637.847 | 666.912 | 49.10695
40 | 0 | 0 | 20 | 0 | 15 | 15 | 5 | 0 | 0 | 0 | 0 | 0 | 0 | 0 | 0 | 0 | 0 | 10 | 929.918 | 637.847 | 666.912 | 50.89261
40 | 0 | 0 | 20 | 0 | 15 | 15 | 5 | 0 | 0 | 0 | 0 | 0 | 0 | 0 | 0 | 0 | 0 | 10 | 930.282 | 637.847 | 666.912 | 52.08316
40 | 0 | 0 | 20 | 0 | 15 | 15 | 5 | 0 | 0 | 0 | 0 | 0 | 0 | 0 | 0 | 0 | 0 | 10 | 931.011 | 637.847 | 666.912 | 53.57117
40 | 0 | 0 | 20 | 0 | 15 | 15 | 5 | 0 | 0 | 0 | 0 | 0 | 0 | 0 | 0 | 0 | 0 | 10 | 931.74 | 637.847 | 666.912 | 55.6545
40 | 0 | 0 | 20 | 0 | 15 | 15 | 5 | 0 | 0 | 0 | 0 | 0 | 0 | 0 | 0 | 0 | 0 | 10 | 932.468 | 637.847 | 666.912 | 57.73783
40 | 0 | 0 | 20 | 0 | 15 | 15 | 5 | 0 | 0 | 0 | 0 | 0 | 0 | 0 | 0 | 0 | 0 | 10 | 932.832 | 637.847 | 666.912 | 59.22594
40 | 0 | 0 | 20 | 0 | 15 | 15 | 5 | 0 | 0 | 0 | 0 | 0 | 0 | 0 | 0 | 0 | 0 | 10 | 933.561 | 637.847 | 666.912 | 61.01160468
40 | 0 | 0 | 20 | 0 | 15 | 15 | 5 | 0 | 0 | 0 | 0 | 0 | 0 | 0 | 0 | 0 | 0 | 10 | 934.29 | 637.847 | 666.912 | 62.79738
40 | 0 | 0 | 20 | 0 | 15 | 15 | 5 | 0 | 0 | 0 | 0 | 0 | 0 | 0 | 0 | 0 | 0 | 10 | 935.018 | 637.847 | 666.912 | 64.28548399
40 | 0 | 0 | 20 | 0 | 15 | 15 | 5 | 0 | 0 | 0 | 0 | 0 | 0 | 0 | 0 | 0 | 0 | 10 | 935.383 | 637.847 | 666.912 | 66.07115
40 | 0 | 0 | 20 | 0 | 15 | 15 | 5 | 0 | 0 | 0 | 0 | 0 | 0 | 0 | 0 | 0 | 0 | 10 | 936.111 | 637.847 | 666.912 | 67.55926
40 | 0 | 0 | 20 | 0 | 15 | 15 | 5 | 0 | 0 | 0 | 0 | 0 | 0 | 0 | 0 | 0 | 0 | 10 | 936.84 | 637.847 | 666.912 | 69.34492734
40 | 0 | 0 | 20 | 0 | 15 | 15 | 5 | 0 | 0 | 0 | 0 | 0 | 0 | 0 | 0 | 0 | 0 | 10 | 937.568 | 637.847 | 666.912 | 70.83304
40 | 0 | 0 | 20 | 0 | 15 | 15 | 5 | 0 | 0 | 0 | 0 | 0 | 0 | 0 | 0 | 0 | 0 | 10 | 938.297 | 637.847 | 666.912 | 72.6187
40 | 0 | 0 | 20 | 0 | 15 | 15 | 5 | 0 | 0 | 0 | 0 | 0 | 0 | 0 | 0 | 0 | 0 | 10 | 939.026 | 637.847 | 666.912 | 74.40447
40 | 0 | 0 | 20 | 0 | 15 | 15 | 5 | 0 | 0 | 0 | 0 | 0 | 0 | 0 | 0 | 0 | 0 | 10 | 939.754 | 637.847 | 666.912 | 75.89258
40 | 0 | 0 | 20 | 0 | 15 | 15 | 5 | 0 | 0 | 0 | 0 | 0 | 0 | 0 | 0 | 0 | 0 | 10 | 940.483 | 637.847 | 666.912 | 77.38059
40 | 0 | 0 | 20 | 0 | 15 | 15 | 5 | 0 | 0 | 0 | 0 | 0 | 0 | 0 | 0 | 0 | 0 | 10 | 941.211 | 637.847 | 666.912 | 78.8687
40 | 0 | 0 | 20 | 0 | 15 | 15 | 5 | 0 | 0 | 0 | 0 | 0 | 0 | 0 | 0 | 0 | 0 | 10 | 941.94 | 637.847 | 666.912 | 80.65447
40 | 0 | 0 | 20 | 0 | 15 | 15 | 5 | 0 | 0 | 0 | 0 | 0 | 0 | 0 | 0 | 0 | 0 | 10 | 943.033 | 637.847 | 666.912 | 82.14247
40 | 0 | 0 | 20 | 0 | 15 | 15 | 5 | 0 | 0 | 0 | 0 | 0 | 0 | 0 | 0 | 0 | 0 | 10 | 944.126 | 637.847 | 666.912 | 83.92824
40 | 0 | 0 | 20 | 0 | 15 | 15 | 5 | 0 | 0 | 0 | 0 | 0 | 0 | 0 | 0 | 0 | 0 | 10 | 945.583 | 637.847 | 666.912 | 85.71391
40 | 0 | 0 | 20 | 0 | 15 | 15 | 5 | 0 | 0 | 0 | 0 | 0 | 0 | 0 | 0 | 0 | 0 | 10 | 946.676 | 637.847 | 666.912 | 87.20202
40 | 0 | 0 | 20 | 0 | 15 | 15 | 5 | 0 | 0 | 0 | 0 | 0 | 0 | 0 | 0 | 0 | 0 | 10 | 948.133 | 637.847 | 666.912 | 89.28535
40 | 0 | 0 | 20 | 0 | 15 | 15 | 5 | 0 | 0 | 0 | 0 | 0 | 0 | 0 | 0 | 0 | 0 | 10 | 949.59 | 637.847 | 666.912 | 90.77346
40 | 0 | 0 | 20 | 0 | 15 | 15 | 5 | 0 | 0 | 0 | 0 | 0 | 0 | 0 | 0 | 0 | 0 | 10 | 951.047 | 637.847 | 666.912 | 92.26156
40 | 0 | 0 | 20 | 0 | 15 | 15 | 5 | 0 | 0 | 0 | 0 | 0 | 0 | 0 | 0 | 0 | 0 | 10 | 952.869 | 637.847 | 666.912 | 93.45201
40 | 0 | 0 | 20 | 0 | 15 | 15 | 5 | 0 | 0 | 0 | 0 | 0 | 0 | 0 | 0 | 0 | 0 | 10 | 954.326 | 637.847 | 666.912 | 94.64245
40 | 0 | 0 | 20 | 0 | 15 | 15 | 5 | 0 | 0 | 0 | 0 | 0 | 0 | 0 | 0 | 0 | 0 | 10 | 956.148 | 637.847 | 666.912 | 95.8329
40 | 0 | 0 | 20 | 0 | 15 | 15 | 5 | 0 | 0 | 0 | 0 | 0 | 0 | 0 | 0 | 0 | 0 | 10 | 957.969 | 637.847 | 666.912 | 96.72579
40 | 0 | 0 | 20 | 0 | 15 | 15 | 5 | 0 | 0 | 0 | 0 | 0 | 0 | 0 | 0 | 0 | 0 | 10 | 960.155 | 637.847 | 666.912 | 97.61867
40 | 0 | 0 | 20 | 0 | 15 | 15 | 5 | 0 | 0 | 0 | 0 | 0 | 0 | 0 | 0 | 0 | 0 | 10 | 962.341 | 637.847 | 666.912 | 98.51145
40 | 0 | 0 | 20 | 0 | 15 | 15 | 5 | 0 | 0 | 0 | 0 | 0 | 0 | 0 | 0 | 0 | 0 | 10 | 964.526 | 637.847 | 666.912 | 99.10678
40 | 0 | 0 | 20 | 0 | 15 | 15 | 5 | 0 | 0 | 0 | 0 | 0 | 0 | 0 | 0 | 0 | 0 | 10 | 966.712 | 637.847 | 666.912 | 99.702
40 | 0 | 0 | 20 | 0 | 15 | 15 | 5 | 0 | 0 | 0 | 0 | 0 | 0 | 0 | 0 | 0 | 0 | 10 | 969.991 | 637.847 | 666.912 | 100
40 | 0 | 0 | 20 | 0 | 15 | 15 | 5 | 0 | 0 | 0 | 0 | 0 | 0 | 0 | 0 | 0 | 0 | 20 | 898.224 | 640.484 | 658.657 | 0
40 | 0 | 0 | 20 | 0 | 15 | 15 | 5 | 0 | 0 | 0 | 0 | 0 | 0 | 0 | 0 | 0 | 0 | 20 | 901.503 | 640.484 | 658.657 | 0.5952302541
40 | 0 | 0 | 20 | 0 | 15 | 15 | 5 | 0 | 0 | 0 | 0 | 0 | 0 | 0 | 0 | 0 | 0 | 20 | 904.053 | 640.484 | 658.657 | 1.190464651
40 | 0 | 0 | 20 | 0 | 15 | 15 | 5 | 0 | 0 | 0 | 0 | 0 | 0 | 0 | 0 | 0 | 0 | 20 | 906.239 | 640.484 | 658.657 | 1.785691798
40 | 0 | 0 | 20 | 0 | 15 | 15 | 5 | 0 | 0 | 0 | 0 | 0 | 0 | 0 | 0 | 0 | 0 | 20 | 908.06 | 640.484 | 658.657 | 2.380918945
40 | 0 | 0 | 20 | 0 | 15 | 15 | 5 | 0 | 0 | 0 | 0 | 0 | 0 | 0 | 0 | 0 | 0 | 20 | 910.246 | 640.484 | 658.657 | 3.273764844
40 | 0 | 0 | 20 | 0 | 15 | 15 | 5 | 0 | 0 | 0 | 0 | 0 | 0 | 0 | 0 | 0 | 0 | 20 | 912.432 | 640.484 | 658.657 | 4.464219138
40 | 0 | 0 | 20 | 0 | 15 | 15 | 5 | 0 | 0 | 0 | 0 | 0 | 0 | 0 | 0 | 0 | 0 | 20 | 915.346 | 640.484 | 658.657 | 5.952302541
40 | 0 | 0 | 20 | 0 | 15 | 15 | 5 | 0 | 0 | 0 | 0 | 0 | 0 | 0 | 0 | 0 | 0 | 20 | 916.803 | 640.484 | 658.657 | 7.142756835
40 | 0 | 0 | 20 | 0 | 15 | 15 | 5 | 0 | 0 | 0 | 0 | 0 | 0 | 0 | 0 | 0 | 0 | 20 | 918.625 | 640.484 | 658.657 | 8.333221486
40 | 0 | 0 | 20 | 0 | 15 | 15 | 5 | 0 | 0 | 0 | 0 | 0 | 0 | 0 | 0 | 0 | 0 | 20 | 920.082 | 640.484 | 658.657 | 9.821294532
40 | 0 | 0 | 20 | 0 | 15 | 15 | 5 | 0 | 0 | 0 | 0 | 0 | 0 | 0 | 0 | 0 | 0 | 20 | 921.539 | 640.484 | 658.657 | 11.01176954
40 | 0 | 0 | 20 | 0 | 15 | 15 | 5 | 0 | 0 | 0 | 0 | 0 | 0 | 0 | 0 | 0 | 0 | 20 | 922.632 | 640.484 | 658.657 | 12.20220312
40 | 0 | 0 | 20 | 0 | 15 | 15 | 5 | 0 | 0 | 0 | 0 | 0 | 0 | 0 | 0 | 0 | 0 | 20 | 923.725 | 640.484 | 658.657 | 13.3926367
40 | 0 | 0 | 20 | 0 | 15 | 15 | 5 | 0 | 0 | 0 | 0 | 0 | 0 | 0 | 0 | 0 | 0 | 20 | 924.818 | 640.484 | 658.657 | 14.88073046
40 | 0 | 0 | 20 | 0 | 15 | 15 | 5 | 0 | 0 | 0 | 0 | 0 | 0 | 0 | 0 | 0 | 0 | 20 | 925.911 | 640.484 | 658.657 | 16.07116404
40 | 0 | 0 | 20 | 0 | 15 | 15 | 5 | 0 | 0 | 0 | 0 | 0 | 0 | 0 | 0 | 0 | 0 | 20 | 927.004 | 640.484 | 658.657 | 17.26170119
40 | 0 | 0 | 20 | 0 | 15 | 15 | 5 | 0 | 0 | 0 | 0 | 0 | 0 | 0 | 0 | 0 | 0 | 20 | 927.732 | 640.484 | 658.657 | 18.45213477
40 | 0 | 0 | 20 | 0 | 15 | 15 | 5 | 0 | 0 | 0 | 0 | 0 | 0 | 0 | 0 | 0 | 0 | 20 | 928.825 | 640.484 | 658.657 | 20.53544532
40 | 0 | 0 | 20 | 0 | 15 | 15 | 5 | 0 | 0 | 0 | 0 | 0 | 0 | 0 | 0 | 0 | 0 | 20 | 930.282 | 640.484 | 658.657 | 22.61875587
40 | 0 | 0 | 20 | 0 | 15 | 15 | 5 | 0 | 0 | 0 | 0 | 0 | 0 | 0 | 0 | 0 | 0 | 20 | 931.011 | 640.484 | 658.657 | 24.40440624
40 | 0 | 0 | 20 | 0 | 15 | 15 | 5 | 0 | 0 | 0 | 0 | 0 | 0 | 0 | 0 | 0 | 0 | 20 | 932.104 | 640.484 | 658.657 | 26.48771679
40 | 0 | 0 | 20 | 0 | 15 | 15 | 5 | 0 | 0 | 0 | 0 | 0 | 0 | 0 | 0 | 0 | 0 | 20 | 933.197 | 640.484 | 658.657 | 28.57102734
40 | 0 | 0 | 20 | 0 | 15 | 15 | 5 | 0 | 0 | 0 | 0 | 0 | 0 | 0 | 0 | 0 | 0 | 20 | 933.925 | 640.484 | 658.657 | 30.35667771
40 | 0 | 0 | 20 | 0 | 15 | 15 | 5 | 0 | 0 | 0 | 0 | 0 | 0 | 0 | 0 | 0 | 0 | 20 | 935.018 | 640.484 | 658.657 | 32.43998826
40 | 0 | 0 | 20 | 0 | 15 | 15 | 5 | 0 | 0 | 0 | 0 | 0 | 0 | 0 | 0 | 0 | 0 | 20 | 935.747 | 640.484 | 658.657 | 34.2257422
40 | 0 | 0 | 20 | 0 | 15 | 15 | 5 | 0 | 0 | 0 | 0 | 0 | 0 | 0 | 0 | 0 | 0 | 20 | 936.475 | 640.484 | 658.657 | 36.01139257
40 | 0 | 0 | 20 | 0 | 15 | 15 | 5 | 0 | 0 | 0 | 0 | 0 | 0 | 0 | 0 | 0 | 0 | 20 | 937.204 | 640.484 | 658.657 | 37.49948633
40 | 0 | 0 | 20 | 0 | 15 | 15 | 5 | 0 | 0 | 0 | 0 | 0 | 0 | 0 | 0 | 0 | 0 | 20 | 937.933 | 640.484 | 658.657 | 39.2851367
40 | 0 | 0 | 20 | 0 | 15 | 15 | 5 | 0 | 0 | 0 | 0 | 0 | 0 | 0 | 0 | 0 | 0 | 20 | 938.297 | 640.484 | 658.657 | 41.07089064
40 | 0 | 0 | 20 | 0 | 15 | 15 | 5 | 0 | 0 | 0 | 0 | 0 | 0 | 0 | 0 | 0 | 0 | 20 | 939.026 | 640.484 | 658.657 | 42.85654101
40 | 0 | 0 | 20 | 0 | 15 | 15 | 5 | 0 | 0 | 0 | 0 | 0 | 0 | 0 | 0 | 0 | 0 | 20 | 940.118 | 640.484 | 658.657 | 44.93985156
40 | 0 | 0 | 20 | 0 | 15 | 15 | 5 | 0 | 0 | 0 | 0 | 0 | 0 | 0 | 0 | 0 | 0 | 20 | 940.847 | 640.484 | 658.657 | 47.02316211
40 | 0 | 0 | 20 | 0 | 15 | 15 | 5 | 0 | 0 | 0 | 0 | 0 | 0 | 0 | 0 | 0 | 0 | 20 | 941.576 | 640.484 | 658.657 | 49.70168945
40 | 0 | 0 | 20 | 0 | 15 | 15 | 5 | 0 | 0 | 0 | 0 | 0 | 0 | 0 | 0 | 0 | 0 | 20 | 942.304 | 640.484 | 658.657 | 51.785
40 | 0 | 0 | 20 | 0 | 15 | 15 | 5 | 0 | 0 | 0 | 0 | 0 | 0 | 0 | 0 | 0 | 0 | 20 | 943.033 | 640.484 | 658.657 | 53.27309376
40 | 0 | 0 | 20 | 0 | 15 | 15 | 5 | 0 | 0 | 0 | 0 | 0 | 0 | 0 | 0 | 0 | 0 | 20 | 943.397 | 640.484 | 658.657 | 55.05874413
40 | 0 | 0 | 20 | 0 | 15 | 15 | 5 | 0 | 0 | 0 | 0 | 0 | 0 | 0 | 0 | 0 | 0 | 20 | 944.126 | 640.484 | 658.657 | 56.54683789
40 | 0 | 0 | 20 | 0 | 15 | 15 | 5 | 0 | 0 | 0 | 0 | 0 | 0 | 0 | 0 | 0 | 0 | 20 | 944.49 | 640.484 | 658.657 | 58.03493165
40 | 0 | 0 | 20 | 0 | 15 | 15 | 5 | 0 | 0 | 0 | 0 | 0 | 0 | 0 | 0 | 0 | 0 | 20 | 945.583 | 640.484 | 658.657 | 61.0110156
40 | 0 | 0 | 20 | 0 | 15 | 15 | 5 | 0 | 0 | 0 | 0 | 0 | 0 | 0 | 0 | 0 | 0 | 20 | 946.311 | 640.484 | 658.657 | 63.39198633
40 | 0 | 0 | 20 | 0 | 15 | 15 | 5 | 0 | 0 | 0 | 0 | 0 | 0 | 0 | 0 | 0 | 0 | 20 | 947.04 | 640.484 | 658.657 | 65.1776367
40 | 0 | 0 | 20 | 0 | 15 | 15 | 5 | 0 | 0 | 0 | 0 | 0 | 0 | 0 | 0 | 0 | 0 | 20 | 947.769 | 640.484 | 658.657 | 66.96339064
40 | 0 | 0 | 20 | 0 | 15 | 15 | 5 | 0 | 0 | 0 | 0 | 0 | 0 | 0 | 0 | 0 | 0 | 20 | 948.497 | 640.484 | 658.657 | 68.74904101
40 | 0 | 0 | 20 | 0 | 15 | 15 | 5 | 0 | 0 | 0 | 0 | 0 | 0 | 0 | 0 | 0 | 0 | 20 | 949.226 | 640.484 | 658.657 | 70.53469138
40 | 0 | 0 | 20 | 0 | 15 | 15 | 5 | 0 | 0 | 0 | 0 | 0 | 0 | 0 | 0 | 0 | 0 | 20 | 949.954 | 640.484 | 658.657 | 72.02278514
40 | 0 | 0 | 20 | 0 | 15 | 15 | 5 | 0 | 0 | 0 | 0 | 0 | 0 | 0 | 0 | 0 | 0 | 20 | 950.683 | 640.484 | 658.657 | 73.80853908
40 | 0 | 0 | 20 | 0 | 15 | 15 | 5 | 0 | 0 | 0 | 0 | 0 | 0 | 0 | 0 | 0 | 0 | 20 | 951.412 | 640.484 | 658.657 | 75.29652927
40 | 0 | 0 | 20 | 0 | 15 | 15 | 5 | 0 | 0 | 0 | 0 | 0 | 0 | 0 | 0 | 0 | 0 | 20 | 952.14 | 640.484 | 658.657 | 76.78462303
40 | 0 | 0 | 20 | 0 | 15 | 15 | 5 | 0 | 0 | 0 | 0 | 0 | 0 | 0 | 0 | 0 | 0 | 20 | 952.869 | 640.484 | 658.657 | 78.27271679
40 | 0 | 0 | 20 | 0 | 15 | 15 | 5 | 0 | 0 | 0 | 0 | 0 | 0 | 0 | 0 | 0 | 0 | 20 | 953.597 | 640.484 | 658.657 | 79.76081055
40 | 0 | 0 | 20 | 0 | 15 | 15 | 5 | 0 | 0 | 0 | 0 | 0 | 0 | 0 | 0 | 0 | 0 | 20 | 954.326 | 640.484 | 658.657 | 81.24890431
40 | 0 | 0 | 20 | 0 | 15 | 15 | 5 | 0 | 0 | 0 | 0 | 0 | 0 | 0 | 0 | 0 | 0 | 20 | 955.055 | 640.484 | 658.657 | 82.43933789
40 | 0 | 0 | 20 | 0 | 15 | 15 | 5 | 0 | 0 | 0 | 0 | 0 | 0 | 0 | 0 | 0 | 0 | 20 | 955.783 | 640.484 | 658.657 | 83.62977147
40 | 0 | 0 | 20 | 0 | 15 | 15 | 5 | 0 | 0 | 0 | 0 | 0 | 0 | 0 | 0 | 0 | 0 | 20 | 956.876 | 640.484 | 658.657 | 85.11786523
40 | 0 | 0 | 20 | 0 | 15 | 15 | 5 | 0 | 0 | 0 | 0 | 0 | 0 | 0 | 0 | 0 | 0 | 20 | 957.969 | 640.484 | 658.657 | 86.60595899
40 | 0 | 0 | 20 | 0 | 15 | 15 | 5 | 0 | 0 | 0 | 0 | 0 | 0 | 0 | 0 | 0 | 0 | 20 | 959.426 | 640.484 | 658.657 | 88.09405275
40 | 0 | 0 | 20 | 0 | 15 | 15 | 5 | 0 | 0 | 0 | 0 | 0 | 0 | 0 | 0 | 0 | 0 | 20 | 960.519 | 640.484 | 658.657 | 89.58214651
40 | 0 | 0 | 20 | 0 | 15 | 15 | 5 | 0 | 0 | 0 | 0 | 0 | 0 | 0 | 0 | 0 | 0 | 20 | 961.976 | 640.484 | 658.657 | 91.0701367
40 | 0 | 0 | 20 | 0 | 15 | 15 | 5 | 0 | 0 | 0 | 0 | 0 | 0 | 0 | 0 | 0 | 0 | 20 | 963.434 | 640.484 | 658.657 | 92.26067385
40 | 0 | 0 | 20 | 0 | 15 | 15 | 5 | 0 | 0 | 0 | 0 | 0 | 0 | 0 | 0 | 0 | 0 | 20 | 964.891 | 640.484 | 658.657 | 93.45110743
40 | 0 | 0 | 20 | 0 | 15 | 15 | 5 | 0 | 0 | 0 | 0 | 0 | 0 | 0 | 0 | 0 | 0 | 20 | 966.712 | 640.484 | 658.657 | 94.64154101
40 | 0 | 0 | 20 | 0 | 15 | 15 | 5 | 0 | 0 | 0 | 0 | 0 | 0 | 0 | 0 | 0 | 0 | 20 | 968.898 | 640.484 | 658.657 | 96.12963477
40 | 0 | 0 | 20 | 0 | 15 | 15 | 5 | 0 | 0 | 0 | 0 | 0 | 0 | 0 | 0 | 0 | 0 | 20 | 970.719 | 640.484 | 658.657 | 97.02251174
40 | 0 | 0 | 20 | 0 | 15 | 15 | 5 | 0 | 0 | 0 | 0 | 0 | 0 | 0 | 0 | 0 | 0 | 20 | 972.177 | 640.484 | 658.657 | 97.61772853
40 | 0 | 0 | 20 | 0 | 15 | 15 | 5 | 0 | 0 | 0 | 0 | 0 | 0 | 0 | 0 | 0 | 0 | 20 | 973.634 | 640.484 | 658.657 | 98.21294532
40 | 0 | 0 | 20 | 0 | 15 | 15 | 5 | 0 | 0 | 0 | 0 | 0 | 0 | 0 | 0 | 0 | 0 | 20 | 976.184 | 640.484 | 658.657 | 98.80816211
40 | 0 | 0 | 20 | 0 | 15 | 15 | 5 | 0 | 0 | 0 | 0 | 0 | 0 | 0 | 0 | 0 | 0 | 20 | 978.37 | 640.484 | 658.657 | 99.4033789
40 | 0 | 0 | 20 | 0 | 15 | 15 | 5 | 0 | 0 | 0 | 0 | 0 | 0 | 0 | 0 | 0 | 0 | 20 | 980.191 | 640.484 | 658.657 | 99.70103908
40 | 0 | 0 | 20 | 0 | 15 | 15 | 5 | 0 | 0 | 0 | 0 | 0 | 0 | 0 | 0 | 0 | 0 | 20 | 982.013 | 640.484 | 658.657 | 100
40 | 0 | 0 | 20 | 0 | 15 | 15 | 5 | 0 | 0 | 0 | 0 | 0 | 0 | 0 | 0 | 0 | 0 | 30 | 919.353 | 626.152 | 647.97 | 0
40 | 0 | 0 | 20 | 0 | 15 | 15 | 5 | 0 | 0 | 0 | 0 | 0 | 0 | 0 | 0 | 0 | 0 | 30 | 922.632 | 626.152 | 647.97 | 1.21581
40 | 0 | 0 | 20 | 0 | 15 | 15 | 5 | 0 | 0 | 0 | 0 | 0 | 0 | 0 | 0 | 0 | 0 | 30 | 925.546 | 626.152 | 647.97 | 2.735564
40 | 0 | 0 | 20 | 0 | 15 | 15 | 5 | 0 | 0 | 0 | 0 | 0 | 0 | 0 | 0 | 0 | 0 | 30 | 927.732 | 626.152 | 647.97 | 4.255318
40 | 0 | 0 | 20 | 0 | 15 | 15 | 5 | 0 | 0 | 0 | 0 | 0 | 0 | 0 | 0 | 0 | 0 | 30 | 929.918 | 626.152 | 647.97 | 6.079027
40 | 0 | 0 | 20 | 0 | 15 | 15 | 5 | 0 | 0 | 0 | 0 | 0 | 0 | 0 | 0 | 0 | 0 | 30 | 932.104 | 626.152 | 647.97 | 7.902725265
40 | 0 | 0 | 20 | 0 | 15 | 15 | 5 | 0 | 0 | 0 | 0 | 0 | 0 | 0 | 0 | 0 | 0 | 30 | 933.561 | 626.152 | 647.97 | 10.03038939
40 | 0 | 0 | 20 | 0 | 15 | 15 | 5 | 0 | 0 | 0 | 0 | 0 | 0 | 0 | 0 | 0 | 0 | 30 | 935.383 | 626.152 | 647.97 | 12.1581
40 | 0 | 0 | 20 | 0 | 15 | 15 | 5 | 0 | 0 | 0 | 0 | 0 | 0 | 0 | 0 | 0 | 0 | 30 | 936.84 | 626.152 | 647.97 | 14.28565
40 | 0 | 0 | 20 | 0 | 15 | 15 | 5 | 0 | 0 | 0 | 0 | 0 | 0 | 0 | 0 | 0 | 0 | 30 | 938.297 | 626.152 | 647.97 | 16.4133183
40 | 0 | 0 | 20 | 0 | 15 | 15 | 5 | 0 | 0 | 0 | 0 | 0 | 0 | 0 | 0 | 0 | 0 | 30 | 939.39 | 626.152 | 647.97 | 18.84498
40 | 0 | 0 | 20 | 0 | 15 | 15 | 5 | 0 | 0 | 0 | 0 | 0 | 0 | 0 | 0 | 0 | 0 | 30 | 940.847 | 626.152 | 647.97 | 20.9726439
40 | 0 | 0 | 20 | 0 | 15 | 15 | 5 | 0 | 0 | 0 | 0 | 0 | 0 | 0 | 0 | 0 | 0 | 30 | 941.94 | 626.152 | 647.97 | 23.4041996
40 | 0 | 0 | 20 | 0 | 15 | 15 | 5 | 0 | 0 | 0 | 0 | 0 | 0 | 0 | 0 | 0 | 0 | 30 | 943.033 | 626.152 | 647.97 | 25.83586
40 | 0 | 0 | 20 | 0 | 15 | 15 | 5 | 0 | 0 | 0 | 0 | 0 | 0 | 0 | 0 | 0 | 0 | 30 | 944.126 | 626.152 | 647.97 | 28.26742
40 | 0 | 0 | 20 | 0 | 15 | 15 | 5 | 0 | 0 | 0 | 0 | 0 | 0 | 0 | 0 | 0 | 0 | 30 | 945.219 | 626.152 | 647.97 | 30.69907825
40 | 0 | 0 | 20 | 0 | 15 | 15 | 5 | 0 | 0 | 0 | 0 | 0 | 0 | 0 | 0 | 0 | 0 | 30 | 945.947 | 626.152 | 647.97 | 32.82674
40 | 0 | 0 | 20 | 0 | 15 | 15 | 5 | 0 | 0 | 0 | 0 | 0 | 0 | 0 | 0 | 0 | 0 | 30 | 946.676 | 626.152 | 647.97 | 35.2583
40 | 0 | 0 | 20 | 0 | 15 | 15 | 5 | 0 | 0 | 0 | 0 | 0 | 0 | 0 | 0 | 0 | 0 | 30 | 947.769 | 626.152 | 647.97 | 37.68995955
40 | 0 | 0 | 20 | 0 | 15 | 15 | 5 | 0 | 0 | 0 | 0 | 0 | 0 | 0 | 0 | 0 | 0 | 30 | 948.862 | 626.152 | 647.97 | 40.12151525
40 | 0 | 0 | 20 | 0 | 15 | 15 | 5 | 0 | 0 | 0 | 0 | 0 | 0 | 0 | 0 | 0 | 0 | 30 | 949.954 | 626.152 | 647.97 | 42.55318
40 | 0 | 0 | 20 | 0 | 15 | 15 | 5 | 0 | 0 | 0 | 0 | 0 | 0 | 0 | 0 | 0 | 0 | 30 | 950.683 | 626.152 | 647.97 | 44.98473
40 | 0 | 0 | 20 | 0 | 15 | 15 | 5 | 0 | 0 | 0 | 0 | 0 | 0 | 0 | 0 | 0 | 0 | 30 | 951.412 | 626.152 | 647.97 | 47.4163939
40 | 0 | 0 | 20 | 0 | 15 | 15 | 5 | 0 | 0 | 0 | 0 | 0 | 0 | 0 | 0 | 0 | 0 | 30 | 952.505 | 626.152 | 647.97 | 49.8479496
40 | 0 | 0 | 20 | 0 | 15 | 15 | 5 | 0 | 0 | 0 | 0 | 0 | 0 | 0 | 0 | 0 | 0 | 30 | 953.597 | 626.152 | 647.97 | 52.27961
40 | 0 | 0 | 20 | 0 | 15 | 15 | 5 | 0 | 0 | 0 | 0 | 0 | 0 | 0 | 0 | 0 | 0 | 30 | 954.326 | 626.152 | 647.97 | 54.71117
40 | 0 | 0 | 20 | 0 | 15 | 15 | 5 | 0 | 0 | 0 | 0 | 0 | 0 | 0 | 0 | 0 | 0 | 30 | 955.055 | 626.152 | 647.97 | 56.8388309
40 | 0 | 0 | 20 | 0 | 15 | 15 | 5 | 0 | 0 | 0 | 0 | 0 | 0 | 0 | 0 | 0 | 0 | 30 | 956.148 | 626.152 | 647.97 | 59.27049
40 | 0 | 0 | 20 | 0 | 15 | 15 | 5 | 0 | 0 | 0 | 0 | 0 | 0 | 0 | 0 | 0 | 0 | 30 | 956.876 | 626.152 | 647.97 | 61.70205
40 | 0 | 0 | 20 | 0 | 15 | 15 | 5 | 0 | 0 | 0 | 0 | 0 | 0 | 0 | 0 | 0 | 0 | 30 | 957.969 | 626.152 | 647.97 | 64.13370955
40 | 0 | 0 | 20 | 0 | 15 | 15 | 5 | 0 | 0 | 0 | 0 | 0 | 0 | 0 | 0 | 0 | 0 | 30 | 959.062 | 626.152 | 647.97 | 66.56526525
40 | 0 | 0 | 20 | 0 | 15 | 15 | 5 | 0 | 0 | 0 | 0 | 0 | 0 | 0 | 0 | 0 | 0 | 30 | 959.791 | 626.152 | 647.97 | 68.69293
40 | 0 | 0 | 20 | 0 | 15 | 15 | 5 | 0 | 0 | 0 | 0 | 0 | 0 | 0 | 0 | 0 | 0 | 30 | 960.883 | 626.152 | 647.97 | 71.12459085
40 | 0 | 0 | 20 | 0 | 15 | 15 | 5 | 0 | 0 | 0 | 0 | 0 | 0 | 0 | 0 | 0 | 0 | 30 | 961.976 | 626.152 | 647.97 | 73.55614655
40 | 0 | 0 | 20 | 0 | 15 | 15 | 5 | 0 | 0 | 0 | 0 | 0 | 0 | 0 | 0 | 0 | 0 | 30 | 963.069 | 626.152 | 647.97 | 75.98781
40 | 0 | 0 | 20 | 0 | 15 | 15 | 5 | 0 | 0 | 0 | 0 | 0 | 0 | 0 | 0 | 0 | 0 | 30 | 964.162 | 626.152 | 647.97 | 78.41936
40 | 0 | 0 | 20 | 0 | 15 | 15 | 5 | 0 | 0 | 0 | 0 | 0 | 0 | 0 | 0 | 0 | 0 | 30 | 965.619 | 626.152 | 647.97 | 80.8510252
40 | 0 | 0 | 20 | 0 | 15 | 15 | 5 | 0 | 0 | 0 | 0 | 0 | 0 | 0 | 0 | 0 | 0 | 30 | 966.712 | 626.152 | 647.97 | 82.97869
40 | 0 | 0 | 20 | 0 | 15 | 15 | 5 | 0 | 0 | 0 | 0 | 0 | 0 | 0 | 0 | 0 | 0 | 30 | 968.169 | 626.152 | 647.97 | 85.10635345
40 | 0 | 0 | 20 | 0 | 15 | 15 | 5 | 0 | 0 | 0 | 0 | 0 | 0 | 0 | 0 | 0 | 0 | 30 | 969.627 | 626.152 | 647.97 | 87.23402
40 | 0 | 0 | 20 | 0 | 15 | 15 | 5 | 0 | 0 | 0 | 0 | 0 | 0 | 0 | 0 | 0 | 0 | 30 | 971.084 | 626.152 | 647.97 | 89.3616817
40 | 0 | 0 | 20 | 0 | 15 | 15 | 5 | 0 | 0 | 0 | 0 | 0 | 0 | 0 | 0 | 0 | 0 | 30 | 972.905 | 626.152 | 647.97 | 91.48935
40 | 0 | 0 | 20 | 0 | 15 | 15 | 5 | 0 | 0 | 0 | 0 | 0 | 0 | 0 | 0 | 0 | 0 | 30 | 974.727 | 626.152 | 647.97 | 93.6169
40 | 0 | 0 | 20 | 0 | 15 | 15 | 5 | 0 | 0 | 0 | 0 | 0 | 0 | 0 | 0 | 0 | 0 | 30 | 976.913 | 626.152 | 647.97 | 95.44068
40 | 0 | 0 | 20 | 0 | 15 | 15 | 5 | 0 | 0 | 0 | 0 | 0 | 0 | 0 | 0 | 0 | 0 | 30 | 979.098 | 626.152 | 647.97 | 97.2643435
40 | 0 | 0 | 20 | 0 | 15 | 15 | 5 | 0 | 0 | 0 | 0 | 0 | 0 | 0 | 0 | 0 | 0 | 30 | 981.284 | 626.152 | 647.97 | 98.48012135
40 | 0 | 0 | 20 | 0 | 15 | 15 | 5 | 0 | 0 | 0 | 0 | 0 | 0 | 0 | 0 | 0 | 0 | 30 | 984.199 | 626.152 | 647.97 | 100
40 | 0 | 0 | 20 | 0 | 15 | 15 | 10 | 0 | 0 | 0 | 0 | 0 | 0 | 0 | 0 | 0 | 0 | 10 | 968.51 | 717.848 | 748.152 | 0.2873552742
40 | 0 | 0 | 20 | 0 | 15 | 15 | 10 | 0 | 0 | 0 | 0 | 0 | 0 | 0 | 0 | 0 | 0 | 10 | 971.563 | 717.848 | 748.152 | 0.5747105484
40 | 0 | 0 | 20 | 0 | 15 | 15 | 10 | 0 | 0 | 0 | 0 | 0 | 0 | 0 | 0 | 0 | 0 | 10 | 975.379 | 717.848 | 748.152 | 0.8620658226
40 | 0 | 0 | 20 | 0 | 15 | 15 | 10 | 0 | 0 | 0 | 0 | 0 | 0 | 0 | 0 | 0 | 0 | 10 | 978.812 | 717.848 | 748.152 | 1.436776371
40 | 0 | 0 | 20 | 0 | 15 | 15 | 10 | 0 | 0 | 0 | 0 | 0 | 0 | 0 | 0 | 0 | 0 | 10 | 981.101 | 717.848 | 748.152 | 1.724129559
40 | 0 | 0 | 20 | 0 | 15 | 15 | 10 | 0 | 0 | 0 | 0 | 0 | 0 | 0 | 0 | 0 | 0 | 10 | 983.389 | 717.848 | 748.152 | 2.298846366
40 | 0 | 0 | 20 | 0 | 15 | 15 | 10 | 0 | 0 | 0 | 0 | 0 | 0 | 0 | 0 | 0 | 0 | 10 | 985.295 | 717.848 | 748.152 | 2.873552742
40 | 0 | 0 | 20 | 0 | 15 | 15 | 10 | 0 | 0 | 0 | 0 | 0 | 0 | 0 | 0 | 0 | 0 | 10 | 988.344 | 717.848 | 748.152 | 4.022975925
40 | 0 | 0 | 20 | 0 | 15 | 15 | 10 | 0 | 0 | 0 | 0 | 0 | 0 | 0 | 0 | 0 | 0 | 10 | 990.631 | 717.848 | 748.152 | 4.88504592
40 | 0 | 0 | 20 | 0 | 15 | 15 | 10 | 0 | 0 | 0 | 0 | 0 | 0 | 0 | 0 | 0 | 0 | 10 | 992.917 | 717.848 | 748.152 | 6.034458672
40 | 0 | 0 | 20 | 0 | 15 | 15 | 10 | 0 | 0 | 0 | 0 | 0 | 0 | 0 | 0 | 0 | 0 | 10 | 994.44 | 717.848 | 748.152 | 6.896528667
40 | 0 | 0 | 20 | 0 | 15 | 15 | 10 | 0 | 0 | 0 | 0 | 0 | 0 | 0 | 0 | 0 | 0 | 10 | 995.582 | 717.848 | 748.152 | 7.758598662
40 | 0 | 0 | 20 | 0 | 15 | 15 | 10 | 0 | 0 | 0 | 0 | 0 | 0 | 0 | 0 | 0 | 0 | 10 | 996.724 | 717.848 | 748.152 | 8.620658226
40 | 0 | 0 | 20 | 0 | 15 | 15 | 10 | 0 | 0 | 0 | 0 | 0 | 0 | 0 | 0 | 0 | 0 | 10 | 998.247 | 717.848 | 748.152 | 9.770081409
40 | 0 | 0 | 20 | 0 | 15 | 15 | 10 | 0 | 0 | 0 | 0 | 0 | 0 | 0 | 0 | 0 | 0 | 10 | 999.768 | 717.848 | 748.152 | 11.20685778
40 | 0 | 0 | 20 | 0 | 15 | 15 | 10 | 0 | 0 | 0 | 0 | 0 | 0 | 0 | 0 | 0 | 0 | 10 | 1000.91 | 717.848 | 748.152 | 12.64362372
40 | 0 | 0 | 20 | 0 | 15 | 15 | 10 | 0 | 0 | 0 | 0 | 0 | 0 | 0 | 0 | 0 | 0 | 10 | 1002.05 | 717.848 | 748.152 | 13.79301561
40 | 0 | 0 | 20 | 0 | 15 | 15 | 10 | 0 | 0 | 0 | 0 | 0 | 0 | 0 | 0 | 0 | 0 | 10 | 1002.81 | 717.848 | 748.152 | 14.94251181
40 | 0 | 0 | 20 | 0 | 15 | 15 | 10 | 0 | 0 | 0 | 0 | 0 | 0 | 0 | 0 | 0 | 0 | 10 | 1003.57 | 717.848 | 748.152 | 16.0919037
40 | 0 | 0 | 20 | 0 | 15 | 15 | 10 | 0 | 0 | 0 | 0 | 0 | 0 | 0 | 0 | 0 | 0 | 10 | 1004.71 | 717.848 | 748.152 | 17.52866964
40 | 0 | 0 | 20 | 0 | 15 | 15 | 10 | 0 | 0 | 0 | 0 | 0 | 0 | 0 | 0 | 0 | 0 | 10 | 1005.47 | 717.848 | 748.152 | 18.67806153
40 | 0 | 0 | 20 | 0 | 15 | 15 | 10 | 0 | 0 | 0 | 0 | 0 | 0 | 0 | 0 | 0 | 0 | 10 | 1006.22 | 717.848 | 748.152 | 20.40220152
40 | 0 | 0 | 20 | 0 | 15 | 15 | 10 | 0 | 0 | 0 | 0 | 0 | 0 | 0 | 0 | 0 | 0 | 10 | 1007.36 | 717.848 | 748.152 | 22.12634151
40 | 0 | 0 | 20 | 0 | 15 | 15 | 10 | 0 | 0 | 0 | 0 | 0 | 0 | 0 | 0 | 0 | 0 | 10 | 1008.12 | 717.848 | 748.152 | 23.56310745
40 | 0 | 0 | 20 | 0 | 15 | 15 | 10 | 0 | 0 | 0 | 0 | 0 | 0 | 0 | 0 | 0 | 0 | 10 | 1008.88 | 717.848 | 748.152 | 25.28724744
40 | 0 | 0 | 20 | 0 | 15 | 15 | 10 | 0 | 0 | 0 | 0 | 0 | 0 | 0 | 0 | 0 | 0 | 10 | 1009.64 | 717.848 | 748.152 | 26.72401338
40 | 0 | 0 | 20 | 0 | 15 | 15 | 10 | 0 | 0 | 0 | 0 | 0 | 0 | 0 | 0 | 0 | 0 | 10 | 1010.39 | 717.848 | 748.152 | 28.16077932
40 | 0 | 0 | 20 | 0 | 15 | 15 | 10 | 0 | 0 | 0 | 0 | 0 | 0 | 0 | 0 | 0 | 0 | 10 | 1010.77 | 717.848 | 748.152 | 29.31027552
40 | 0 | 0 | 20 | 0 | 15 | 15 | 10 | 0 | 0 | 0 | 0 | 0 | 0 | 0 | 0 | 0 | 0 | 10 | 1011.53 | 717.848 | 748.152 | 30.74704146
40 | 0 | 0 | 20 | 0 | 15 | 15 | 10 | 0 | 0 | 0 | 0 | 0 | 0 | 0 | 0 | 0 | 0 | 10 | 1011.91 | 717.848 | 748.152 | 31.89643335
40 | 0 | 0 | 20 | 0 | 15 | 15 | 10 | 0 | 0 | 0 | 0 | 0 | 0 | 0 | 0 | 0 | 0 | 10 | 1012.66 | 717.848 | 748.152 | 33.62057334
40 | 0 | 0 | 20 | 0 | 15 | 15 | 10 | 0 | 0 | 0 | 0 | 0 | 0 | 0 | 0 | 0 | 0 | 10 | 1013.42 | 717.848 | 748.152 | 35.05733928
40 | 0 | 0 | 20 | 0 | 15 | 15 | 10 | 0 | 0 | 0 | 0 | 0 | 0 | 0 | 0 | 0 | 0 | 10 | 1014.18 | 717.848 | 748.152 | 37.06885332
40 | 0 | 0 | 20 | 0 | 15 | 15 | 10 | 0 | 0 | 0 | 0 | 0 | 0 | 0 | 0 | 0 | 0 | 10 | 1014.94 | 717.848 | 748.152 | 38.21824521
40 | 0 | 0 | 20 | 0 | 15 | 15 | 10 | 0 | 0 | 0 | 0 | 0 | 0 | 0 | 0 | 0 | 0 | 10 | 1015.31 | 717.848 | 748.152 | 39.65501115
40 | 0 | 0 | 20 | 0 | 15 | 15 | 10 | 0 | 0 | 0 | 0 | 0 | 0 | 0 | 0 | 0 | 0 | 10 | 1016.07 | 717.848 | 748.152 | 41.37915114
40 | 0 | 0 | 20 | 0 | 15 | 15 | 10 | 0 | 0 | 0 | 0 | 0 | 0 | 0 | 0 | 0 | 0 | 10 | 1016.83 | 717.848 | 748.152 | 42.81591708
40 | 0 | 0 | 20 | 0 | 15 | 15 | 10 | 0 | 0 | 0 | 0 | 0 | 0 | 0 | 0 | 0 | 0 | 10 | 1017.59 | 717.848 | 748.152 | 44.54005707
40 | 0 | 0 | 20 | 0 | 15 | 15 | 10 | 0 | 0 | 0 | 0 | 0 | 0 | 0 | 0 | 0 | 0 | 10 | 1018.34 | 717.848 | 748.152 | 46.26419706
40 | 0 | 0 | 20 | 0 | 15 | 15 | 10 | 0 | 0 | 0 | 0 | 0 | 0 | 0 | 0 | 0 | 0 | 10 | 1019.1 | 717.848 | 748.152 | 47.98833705
40 | 0 | 0 | 20 | 0 | 15 | 15 | 10 | 0 | 0 | 0 | 0 | 0 | 0 | 0 | 0 | 0 | 0 | 10 | 1019.86 | 717.848 | 748.152 | 49.71247704
40 | 0 | 0 | 20 | 0 | 15 | 15 | 10 | 0 | 0 | 0 | 0 | 0 | 0 | 0 | 0 | 0 | 0 | 10 | 1020.61 | 717.848 | 748.152 | 51.43661703
40 | 0 | 0 | 20 | 0 | 15 | 15 | 10 | 0 | 0 | 0 | 0 | 0 | 0 | 0 | 0 | 0 | 0 | 10 | 1021.37 | 717.848 | 748.152 | 52.87338297
40 | 0 | 0 | 20 | 0 | 15 | 15 | 10 | 0 | 0 | 0 | 0 | 0 | 0 | 0 | 0 | 0 | 0 | 10 | 1022.13 | 717.848 | 748.152 | 54.31014891
40 | 0 | 0 | 20 | 0 | 15 | 15 | 10 | 0 | 0 | 0 | 0 | 0 | 0 | 0 | 0 | 0 | 0 | 10 | 1022.89 | 717.848 | 748.152 | 55.74691485
40 | 0 | 0 | 20 | 0 | 15 | 15 | 10 | 0 | 0 | 0 | 0 | 0 | 0 | 0 | 0 | 0 | 0 | 10 | 1023.65 | 717.848 | 748.152 | 57.18368079
40 | 0 | 0 | 20 | 0 | 15 | 15 | 10 | 0 | 0 | 0 | 0 | 0 | 0 | 0 | 0 | 0 | 0 | 10 | 1024.78 | 717.848 | 748.152 | 58.90782078
40 | 0 | 0 | 20 | 0 | 15 | 15 | 10 | 0 | 0 | 0 | 0 | 0 | 0 | 0 | 0 | 0 | 0 | 10 | 1025.92 | 717.848 | 748.152 | 60.91933482
40 | 0 | 0 | 20 | 0 | 15 | 15 | 10 | 0 | 0 | 0 | 0 | 0 | 0 | 0 | 0 | 0 | 0 | 10 | 1026.68 | 717.848 | 748.152 | 62.35610076
40 | 0 | 0 | 20 | 0 | 15 | 15 | 10 | 0 | 0 | 0 | 0 | 0 | 0 | 0 | 0 | 0 | 0 | 10 | 1028.2 | 717.848 | 748.152 | 64.65498885
40 | 0 | 0 | 20 | 0 | 15 | 15 | 10 | 0 | 0 | 0 | 0 | 0 | 0 | 0 | 0 | 0 | 0 | 10 | 1029.34 | 717.848 | 748.152 | 66.66639858
40 | 0 | 0 | 20 | 0 | 15 | 15 | 10 | 0 | 0 | 0 | 0 | 0 | 0 | 0 | 0 | 0 | 0 | 10 | 1030.86 | 717.848 | 748.152 | 68.67791262
40 | 0 | 0 | 20 | 0 | 15 | 15 | 10 | 0 | 0 | 0 | 0 | 0 | 0 | 0 | 0 | 0 | 0 | 10 | 1031.99 | 717.848 | 748.152 | 70.40205261
40 | 0 | 0 | 20 | 0 | 15 | 15 | 10 | 0 | 0 | 0 | 0 | 0 | 0 | 0 | 0 | 0 | 0 | 10 | 1033.13 | 717.848 | 748.152 | 72.1261926
40 | 0 | 0 | 20 | 0 | 15 | 15 | 10 | 0 | 0 | 0 | 0 | 0 | 0 | 0 | 0 | 0 | 0 | 10 | 1034.65 | 717.848 | 748.152 | 74.13770664
40 | 0 | 0 | 20 | 0 | 15 | 15 | 10 | 0 | 0 | 0 | 0 | 0 | 0 | 0 | 0 | 0 | 0 | 10 | 1036.17 | 717.848 | 748.152 | 76.14922068
40 | 0 | 0 | 20 | 0 | 15 | 15 | 10 | 0 | 0 | 0 | 0 | 0 | 0 | 0 | 0 | 0 | 0 | 10 | 1037.31 | 717.848 | 748.152 | 77.87325636
40 | 0 | 0 | 20 | 0 | 15 | 15 | 10 | 0 | 0 | 0 | 0 | 0 | 0 | 0 | 0 | 0 | 0 | 10 | 1038.45 | 717.848 | 748.152 | 79.02275256
40 | 0 | 0 | 20 | 0 | 15 | 15 | 10 | 0 | 0 | 0 | 0 | 0 | 0 | 0 | 0 | 0 | 0 | 10 | 1039.59 | 717.848 | 748.152 | 80.4595185
40 | 0 | 0 | 20 | 0 | 15 | 15 | 10 | 0 | 0 | 0 | 0 | 0 | 0 | 0 | 0 | 0 | 0 | 10 | 1040.73 | 717.848 | 748.152 | 81.89628444
40 | 0 | 0 | 20 | 0 | 15 | 15 | 10 | 0 | 0 | 0 | 0 | 0 | 0 | 0 | 0 | 0 | 0 | 10 | 1041.87 | 717.848 | 748.152 | 83.04567633
40 | 0 | 0 | 20 | 0 | 15 | 15 | 10 | 0 | 0 | 0 | 0 | 0 | 0 | 0 | 0 | 0 | 0 | 10 | 1043.01 | 717.848 | 748.152 | 84.48244227
40 | 0 | 0 | 20 | 0 | 15 | 15 | 10 | 0 | 0 | 0 | 0 | 0 | 0 | 0 | 0 | 0 | 0 | 10 | 1044.53 | 717.848 | 748.152 | 85.91920821
40 | 0 | 0 | 20 | 0 | 15 | 15 | 10 | 0 | 0 | 0 | 0 | 0 | 0 | 0 | 0 | 0 | 0 | 10 | 1045.67 | 717.848 | 748.152 | 87.06870441
40 | 0 | 0 | 20 | 0 | 15 | 15 | 10 | 0 | 0 | 0 | 0 | 0 | 0 | 0 | 0 | 0 | 0 | 10 | 1046.82 | 717.848 | 748.152 | 87.93072225
40 | 0 | 0 | 20 | 0 | 15 | 15 | 10 | 0 | 0 | 0 | 0 | 0 | 0 | 0 | 0 | 0 | 0 | 10 | 1048.34 | 717.848 | 748.152 | 89.08011414
40 | 0 | 0 | 20 | 0 | 15 | 15 | 10 | 0 | 0 | 0 | 0 | 0 | 0 | 0 | 0 | 0 | 0 | 10 | 1049.86 | 717.848 | 748.152 | 90.22961034
40 | 0 | 0 | 20 | 0 | 15 | 15 | 10 | 0 | 0 | 0 | 0 | 0 | 0 | 0 | 0 | 0 | 0 | 10 | 1051.76 | 717.848 | 748.152 | 91.66637628
40 | 0 | 0 | 20 | 0 | 15 | 15 | 10 | 0 | 0 | 0 | 0 | 0 | 0 | 0 | 0 | 0 | 0 | 10 | 1053.29 | 717.848 | 748.152 | 92.81576817
40 | 0 | 0 | 20 | 0 | 15 | 15 | 10 | 0 | 0 | 0 | 0 | 0 | 0 | 0 | 0 | 0 | 0 | 10 | 1054.81 | 717.848 | 748.152 | 93.67789032
40 | 0 | 0 | 20 | 0 | 15 | 15 | 10 | 0 | 0 | 0 | 0 | 0 | 0 | 0 | 0 | 0 | 0 | 10 | 1056.72 | 717.848 | 748.152 | 94.53990816
40 | 0 | 0 | 20 | 0 | 15 | 15 | 10 | 0 | 0 | 0 | 0 | 0 | 0 | 0 | 0 | 0 | 0 | 10 | 1059 | 717.848 | 748.152 | 95.68930005
40 | 0 | 0 | 20 | 0 | 15 | 15 | 10 | 0 | 0 | 0 | 0 | 0 | 0 | 0 | 0 | 0 | 0 | 10 | 1061.29 | 717.848 | 748.152 | 96.5514222
40 | 0 | 0 | 20 | 0 | 15 | 15 | 10 | 0 | 0 | 0 | 0 | 0 | 0 | 0 | 0 | 0 | 0 | 10 | 1063.96 | 717.848 | 748.152 | 97.12606599
40 | 0 | 0 | 20 | 0 | 15 | 15 | 10 | 0 | 0 | 0 | 0 | 0 | 0 | 0 | 0 | 0 | 0 | 10 | 1066.24 | 717.848 | 748.152 | 97.98818814
40 | 0 | 0 | 20 | 0 | 15 | 15 | 10 | 0 | 0 | 0 | 0 | 0 | 0 | 0 | 0 | 0 | 0 | 10 | 1068.91 | 717.848 | 748.152 | 98.56293624
40 | 0 | 0 | 20 | 0 | 15 | 15 | 10 | 0 | 0 | 0 | 0 | 0 | 0 | 0 | 0 | 0 | 0 | 10 | 1071.58 | 717.848 | 748.152 | 99.13758003
40 | 0 | 0 | 20 | 0 | 15 | 15 | 10 | 0 | 0 | 0 | 0 | 0 | 0 | 0 | 0 | 0 | 0 | 10 | 1074.64 | 717.848 | 748.152 | 99.42495408
40 | 0 | 0 | 20 | 0 | 15 | 15 | 10 | 0 | 0 | 0 | 0 | 0 | 0 | 0 | 0 | 0 | 0 | 10 | 1077.69 | 717.848 | 748.152 | 99.71232813
40 | 0 | 0 | 20 | 0 | 15 | 15 | 10 | 0 | 0 | 0 | 0 | 0 | 0 | 0 | 0 | 0 | 0 | 10 | 1080.36 | 717.848 | 748.152 | 100
40 | 0 | 0 | 20 | 0 | 15 | 15 | 10 | 0 | 0 | 0 | 0 | 0 | 0 | 0 | 0 | 0 | 0 | 20 | 976.908 | 711.788 | 740.879 | 0
40 | 0 | 0 | 20 | 0 | 15 | 15 | 10 | 0 | 0 | 0 | 0 | 0 | 0 | 0 | 0 | 0 | 0 | 20 | 979.961 | 711.788 | 740.879 | 0.2873552742
40 | 0 | 0 | 20 | 0 | 15 | 15 | 10 | 0 | 0 | 0 | 0 | 0 | 0 | 0 | 0 | 0 | 0 | 20 | 983.013 | 711.788 | 740.879 | 0.5747105484
40 | 0 | 0 | 20 | 0 | 15 | 15 | 10 | 0 | 0 | 0 | 0 | 0 | 0 | 0 | 0 | 0 | 0 | 20 | 986.066 | 711.788 | 740.879 | 0.8620658226
40 | 0 | 0 | 20 | 0 | 15 | 15 | 10 | 0 | 0 | 0 | 0 | 0 | 0 | 0 | 0 | 0 | 0 | 20 | 988.735 | 711.788 | 740.879 | 1.436776371
40 | 0 | 0 | 20 | 0 | 15 | 15 | 10 | 0 | 0 | 0 | 0 | 0 | 0 | 0 | 0 | 0 | 0 | 20 | 991.787 | 711.788 | 740.879 | 2.011482747
40 | 0 | 0 | 20 | 0 | 15 | 15 | 10 | 0 | 0 | 0 | 0 | 0 | 0 | 0 | 0 | 0 | 0 | 20 | 994.456 | 711.788 | 740.879 | 2.586199554
40 | 0 | 0 | 20 | 0 | 15 | 15 | 10 | 0 | 0 | 0 | 0 | 0 | 0 | 0 | 0 | 0 | 0 | 20 | 997.125 | 711.788 | 740.879 | 3.448269549
40 | 0 | 0 | 20 | 0 | 15 | 15 | 10 | 0 | 0 | 0 | 0 | 0 | 0 | 0 | 0 | 0 | 0 | 20 | 999.412 | 711.788 | 740.879 | 4.310329113
40 | 0 | 0 | 20 | 0 | 15 | 15 | 10 | 0 | 0 | 0 | 0 | 0 | 0 | 0 | 0 | 0 | 0 | 20 | 1001.7 | 711.788 | 740.879 | 5.459752296
40 | 0 | 0 | 20 | 0 | 15 | 15 | 10 | 0 | 0 | 0 | 0 | 0 | 0 | 0 | 0 | 0 | 0 | 20 | 1003.98 | 711.788 | 740.879 | 6.609175479
40 | 0 | 0 | 20 | 0 | 15 | 15 | 10 | 0 | 0 | 0 | 0 | 0 | 0 | 0 | 0 | 0 | 0 | 20 | 1005.89 | 711.788 | 740.879 | 8.04595185
40 | 0 | 0 | 20 | 0 | 15 | 15 | 10 | 0 | 0 | 0 | 0 | 0 | 0 | 0 | 0 | 0 | 0 | 20 | 1007.79 | 711.788 | 740.879 | 9.482728221
40 | 0 | 0 | 20 | 0 | 15 | 15 | 10 | 0 | 0 | 0 | 0 | 0 | 0 | 0 | 0 | 0 | 0 | 20 | 1009.69 | 711.788 | 740.879 | 11.20685778
40 | 0 | 0 | 20 | 0 | 15 | 15 | 10 | 0 | 0 | 0 | 0 | 0 | 0 | 0 | 0 | 0 | 0 | 20 | 1011.21 | 711.788 | 740.879 | 12.93099777
40 | 0 | 0 | 20 | 0 | 15 | 15 | 10 | 0 | 0 | 0 | 0 | 0 | 0 | 0 | 0 | 0 | 0 | 20 | 1012.73 | 711.788 | 740.879 | 14.65513776
40 | 0 | 0 | 20 | 0 | 15 | 15 | 10 | 0 | 0 | 0 | 0 | 0 | 0 | 0 | 0 | 0 | 0 | 20 | 1013.87 | 711.788 | 740.879 | 16.0919037
40 | 0 | 0 | 20 | 0 | 15 | 15 | 10 | 0 | 0 | 0 | 0 | 0 | 0 | 0 | 0 | 0 | 0 | 20 | 1015.01 | 711.788 | 740.879 | 17.81604369
40 | 0 | 0 | 20 | 0 | 15 | 15 | 10 | 0 | 0 | 0 | 0 | 0 | 0 | 0 | 0 | 0 | 0 | 20 | 1015.77 | 711.788 | 740.879 | 19.54018368
40 | 0 | 0 | 20 | 0 | 15 | 15 | 10 | 0 | 0 | 0 | 0 | 0 | 0 | 0 | 0 | 0 | 0 | 20 | 1016.91 | 711.788 | 740.879 | 21.26432367
40 | 0 | 0 | 20 | 0 | 15 | 15 | 10 | 0 | 0 | 0 | 0 | 0 | 0 | 0 | 0 | 0 | 0 | 20 | 1017.66 | 711.788 | 740.879 | 22.98846366
40 | 0 | 0 | 20 | 0 | 15 | 15 | 10 | 0 | 0 | 0 | 0 | 0 | 0 | 0 | 0 | 0 | 0 | 20 | 1018.8 | 711.788 | 740.879 | 24.71260365
40 | 0 | 0 | 20 | 0 | 15 | 15 | 10 | 0 | 0 | 0 | 0 | 0 | 0 | 0 | 0 | 0 | 0 | 20 | 1019.56 | 711.788 | 740.879 | 26.72401338
40 | 0 | 0 | 20 | 0 | 15 | 15 | 10 | 0 | 0 | 0 | 0 | 0 | 0 | 0 | 0 | 0 | 0 | 20 | 1020.31 | 711.788 | 740.879 | 28.73552742
40 | 0 | 0 | 20 | 0 | 15 | 15 | 10 | 0 | 0 | 0 | 0 | 0 | 0 | 0 | 0 | 0 | 0 | 20 | 1021.45 | 711.788 | 740.879 | 30.74704146
40 | 0 | 0 | 20 | 0 | 15 | 15 | 10 | 0 | 0 | 0 | 0 | 0 | 0 | 0 | 0 | 0 | 0 | 20 | 1022.21 | 711.788 | 740.879 | 32.47118145
40 | 0 | 0 | 20 | 0 | 15 | 15 | 10 | 0 | 0 | 0 | 0 | 0 | 0 | 0 | 0 | 0 | 0 | 20 | 1022.97 | 711.788 | 740.879 | 34.48269549
40 | 0 | 0 | 20 | 0 | 15 | 15 | 10 | 0 | 0 | 0 | 0 | 0 | 0 | 0 | 0 | 0 | 0 | 20 | 1023.72 | 711.788 | 740.879 | 36.49410522
40 | 0 | 0 | 20 | 0 | 15 | 15 | 10 | 0 | 0 | 0 | 0 | 0 | 0 | 0 | 0 | 0 | 0 | 20 | 1024.86 | 711.788 | 740.879 | 38.79299331
40 | 0 | 0 | 20 | 0 | 15 | 15 | 10 | 0 | 0 | 0 | 0 | 0 | 0 | 0 | 0 | 0 | 0 | 20 | 1025.62 | 711.788 | 740.879 | 40.5171333
40 | 0 | 0 | 20 | 0 | 15 | 15 | 10 | 0 | 0 | 0 | 0 | 0 | 0 | 0 | 0 | 0 | 0 | 20 | 1026.75 | 711.788 | 740.879 | 42.52854303
40 | 0 | 0 | 20 | 0 | 15 | 15 | 10 | 0 | 0 | 0 | 0 | 0 | 0 | 0 | 0 | 0 | 0 | 20 | 1027.51 | 711.788 | 740.879 | 44.82743112
40 | 0 | 0 | 20 | 0 | 15 | 15 | 10 | 0 | 0 | 0 | 0 | 0 | 0 | 0 | 0 | 0 | 0 | 20 | 1028.26 | 711.788 | 740.879 | 46.55157111
40 | 0 | 0 | 20 | 0 | 15 | 15 | 10 | 0 | 0 | 0 | 0 | 0 | 0 | 0 | 0 | 0 | 0 | 20 | 1029.02 | 711.788 | 740.879 | 48.2757111
40 | 0 | 0 | 20 | 0 | 15 | 15 | 10 | 0 | 0 | 0 | 0 | 0 | 0 | 0 | 0 | 0 | 0 | 20 | 1030.16 | 711.788 | 740.879 | 50.28722514
40 | 0 | 0 | 20 | 0 | 15 | 15 | 10 | 0 | 0 | 0 | 0 | 0 | 0 | 0 | 0 | 0 | 0 | 20 | 1031.3 | 711.788 | 740.879 | 52.01136513
40 | 0 | 0 | 20 | 0 | 15 | 15 | 10 | 0 | 0 | 0 | 0 | 0 | 0 | 0 | 0 | 0 | 0 | 20 | 1031.68 | 711.788 | 740.879 | 53.16075702
40 | 0 | 0 | 20 | 0 | 15 | 15 | 10 | 0 | 0 | 0 | 0 | 0 | 0 | 0 | 0 | 0 | 0 | 20 | 1032.81 | 711.788 | 740.879 | 54.88489701
40 | 0 | 0 | 20 | 0 | 15 | 15 | 10 | 0 | 0 | 0 | 0 | 0 | 0 | 0 | 0 | 0 | 0 | 20 | 1033.95 | 711.788 | 740.879 | 57.47105484
40 | 0 | 0 | 20 | 0 | 15 | 15 | 10 | 0 | 0 | 0 | 0 | 0 | 0 | 0 | 0 | 0 | 0 | 20 | 1035.09 | 711.788 | 740.879 | 59.48256888
40 | 0 | 0 | 20 | 0 | 15 | 15 | 10 | 0 | 0 | 0 | 0 | 0 | 0 | 0 | 0 | 0 | 0 | 20 | 1035.85 | 711.788 | 740.879 | 60.63196077
40 | 0 | 0 | 20 | 0 | 15 | 15 | 10 | 0 | 0 | 0 | 0 | 0 | 0 | 0 | 0 | 0 | 0 | 20 | 1036.61 | 711.788 | 740.879 | 61.78145697
40 | 0 | 0 | 20 | 0 | 15 | 15 | 10 | 0 | 0 | 0 | 0 | 0 | 0 | 0 | 0 | 0 | 0 | 20 | 1037.36 | 711.788 | 740.879 | 63.21822291
40 | 0 | 0 | 20 | 0 | 15 | 15 | 10 | 0 | 0 | 0 | 0 | 0 | 0 | 0 | 0 | 0 | 0 | 20 | 1038.5 | 711.788 | 740.879 | 64.9423629
40 | 0 | 0 | 20 | 0 | 15 | 15 | 10 | 0 | 0 | 0 | 0 | 0 | 0 | 0 | 0 | 0 | 0 | 20 | 1039.26 | 711.788 | 740.879 | 66.09175479
40 | 0 | 0 | 20 | 0 | 15 | 15 | 10 | 0 | 0 | 0 | 0 | 0 | 0 | 0 | 0 | 0 | 0 | 20 | 1040.02 | 711.788 | 740.879 | 67.52852073
40 | 0 | 0 | 20 | 0 | 15 | 15 | 10 | 0 | 0 | 0 | 0 | 0 | 0 | 0 | 0 | 0 | 0 | 20 | 1040.78 | 711.788 | 740.879 | 68.67791262
40 | 0 | 0 | 20 | 0 | 15 | 15 | 10 | 0 | 0 | 0 | 0 | 0 | 0 | 0 | 0 | 0 | 0 | 20 | 1041.92 | 711.788 | 740.879 | 70.11467856
40 | 0 | 0 | 20 | 0 | 15 | 15 | 10 | 0 | 0 | 0 | 0 | 0 | 0 | 0 | 0 | 0 | 0 | 20 | 1042.68 | 711.788 | 740.879 | 71.26417476
40 | 0 | 0 | 20 | 0 | 15 | 15 | 10 | 0 | 0 | 0 | 0 | 0 | 0 | 0 | 0 | 0 | 0 | 20 | 1043.44 | 711.788 | 740.879 | 72.41356665
40 | 0 | 0 | 20 | 0 | 15 | 15 | 10 | 0 | 0 | 0 | 0 | 0 | 0 | 0 | 0 | 0 | 0 | 20 | 1043.82 | 711.788 | 740.879 | 73.27558449
40 | 0 | 0 | 20 | 0 | 15 | 15 | 10 | 0 | 0 | 0 | 0 | 0 | 0 | 0 | 0 | 0 | 0 | 20 | 1044.96 | 711.788 | 740.879 | 74.42508069
40 | 0 | 0 | 20 | 0 | 15 | 15 | 10 | 0 | 0 | 0 | 0 | 0 | 0 | 0 | 0 | 0 | 0 | 20 | 1045.71 | 711.788 | 740.879 | 75.86184663
40 | 0 | 0 | 20 | 0 | 15 | 15 | 10 | 0 | 0 | 0 | 0 | 0 | 0 | 0 | 0 | 0 | 0 | 20 | 1046.85 | 711.788 | 740.879 | 77.29861257
40 | 0 | 0 | 20 | 0 | 15 | 15 | 10 | 0 | 0 | 0 | 0 | 0 | 0 | 0 | 0 | 0 | 0 | 20 | 1048.37 | 711.788 | 740.879 | 79.31012661
40 | 0 | 0 | 20 | 0 | 15 | 15 | 10 | 0 | 0 | 0 | 0 | 0 | 0 | 0 | 0 | 0 | 0 | 20 | 1049.51 | 711.788 | 740.879 | 80.4595185
40 | 0 | 0 | 20 | 0 | 15 | 15 | 10 | 0 | 0 | 0 | 0 | 0 | 0 | 0 | 0 | 0 | 0 | 20 | 1050.27 | 711.788 | 740.879 | 81.32153634
40 | 0 | 0 | 20 | 0 | 15 | 15 | 10 | 0 | 0 | 0 | 0 | 0 | 0 | 0 | 0 | 0 | 0 | 20 | 1051.03 | 711.788 | 740.879 | 82.47103254
40 | 0 | 0 | 20 | 0 | 15 | 15 | 10 | 0 | 0 | 0 | 0 | 0 | 0 | 0 | 0 | 0 | 0 | 20 | 1052.17 | 711.788 | 740.879 | 83.62042443
40 | 0 | 0 | 20 | 0 | 15 | 15 | 10 | 0 | 0 | 0 | 0 | 0 | 0 | 0 | 0 | 0 | 0 | 20 | 1053.7 | 711.788 | 740.879 | 85.05719037
40 | 0 | 0 | 20 | 0 | 15 | 15 | 10 | 0 | 0 | 0 | 0 | 0 | 0 | 0 | 0 | 0 | 0 | 20 | 1055.22 | 711.788 | 740.879 | 86.20658226
40 | 0 | 0 | 20 | 0 | 15 | 15 | 10 | 0 | 0 | 0 | 0 | 0 | 0 | 0 | 0 | 0 | 0 | 20 | 1056.36 | 711.788 | 740.879 | 87.35607846
40 | 0 | 0 | 20 | 0 | 15 | 15 | 10 | 0 | 0 | 0 | 0 | 0 | 0 | 0 | 0 | 0 | 0 | 20 | 1057.88 | 711.788 | 740.879 | 88.7928444
40 | 0 | 0 | 20 | 0 | 15 | 15 | 10 | 0 | 0 | 0 | 0 | 0 | 0 | 0 | 0 | 0 | 0 | 20 | 1059.4 | 711.788 | 740.879 | 89.94223629
40 | 0 | 0 | 20 | 0 | 15 | 15 | 10 | 0 | 0 | 0 | 0 | 0 | 0 | 0 | 0 | 0 | 0 | 20 | 1060.54 | 711.788 | 740.879 | 91.09162818
40 | 0 | 0 | 20 | 0 | 15 | 15 | 10 | 0 | 0 | 0 | 0 | 0 | 0 | 0 | 0 | 0 | 0 | 20 | 1062.07 | 711.788 | 740.879 | 91.95375033
40 | 0 | 0 | 20 | 0 | 15 | 15 | 10 | 0 | 0 | 0 | 0 | 0 | 0 | 0 | 0 | 0 | 0 | 20 | 1063.97 | 711.788 | 740.879 | 92.81576817
40 | 0 | 0 | 20 | 0 | 15 | 15 | 10 | 0 | 0 | 0 | 0 | 0 | 0 | 0 | 0 | 0 | 0 | 20 | 1065.5 | 711.788 | 740.879 | 93.96516006
40 | 0 | 0 | 20 | 0 | 15 | 15 | 10 | 0 | 0 | 0 | 0 | 0 | 0 | 0 | 0 | 0 | 0 | 20 | 1067.4 | 711.788 | 740.879 | 94.82728221
40 | 0 | 0 | 20 | 0 | 15 | 15 | 10 | 0 | 0 | 0 | 0 | 0 | 0 | 0 | 0 | 0 | 0 | 20 | 1068.92 | 711.788 | 740.879 | 95.68930005
40 | 0 | 0 | 20 | 0 | 15 | 15 | 10 | 0 | 0 | 0 | 0 | 0 | 0 | 0 | 0 | 0 | 0 | 20 | 1070.07 | 711.788 | 740.879 | 96.26404815
40 | 0 | 0 | 20 | 0 | 15 | 15 | 10 | 0 | 0 | 0 | 0 | 0 | 0 | 0 | 0 | 0 | 0 | 20 | 1071.97 | 711.788 | 740.879 | 96.83879625
40 | 0 | 0 | 20 | 0 | 15 | 15 | 10 | 0 | 0 | 0 | 0 | 0 | 0 | 0 | 0 | 0 | 0 | 20 | 1073.88 | 711.788 | 740.879 | 97.41344004
40 | 0 | 0 | 20 | 0 | 15 | 15 | 10 | 0 | 0 | 0 | 0 | 0 | 0 | 0 | 0 | 0 | 0 | 20 | 1075.79 | 711.788 | 740.879 | 97.98818814
40 | 0 | 0 | 20 | 0 | 15 | 15 | 10 | 0 | 0 | 0 | 0 | 0 | 0 | 0 | 0 | 0 | 0 | 20 | 1077.69 | 711.788 | 740.879 | 98.27556219
40 | 0 | 0 | 20 | 0 | 15 | 15 | 10 | 0 | 0 | 0 | 0 | 0 | 0 | 0 | 0 | 0 | 0 | 20 | 1079.22 | 711.788 | 740.879 | 98.56293624
40 | 0 | 0 | 20 | 0 | 15 | 15 | 10 | 0 | 0 | 0 | 0 | 0 | 0 | 0 | 0 | 0 | 0 | 20 | 1081.51 | 711.788 | 740.879 | 98.85020598
40 | 0 | 0 | 20 | 0 | 15 | 15 | 10 | 0 | 0 | 0 | 0 | 0 | 0 | 0 | 0 | 0 | 0 | 20 | 1083.8 | 711.788 | 740.879 | 99.13758003
40 | 0 | 0 | 20 | 0 | 15 | 15 | 10 | 0 | 0 | 0 | 0 | 0 | 0 | 0 | 0 | 0 | 0 | 20 | 1086.47 | 711.788 | 740.879 | 99.42495408
40 | 0 | 0 | 20 | 0 | 15 | 15 | 10 | 0 | 0 | 0 | 0 | 0 | 0 | 0 | 0 | 0 | 0 | 20 | 1088.76 | 711.788 | 740.879 | 99.71232813
40 | 0 | 0 | 20 | 0 | 15 | 15 | 10 | 0 | 0 | 0 | 0 | 0 | 0 | 0 | 0 | 0 | 0 | 20 | 1090.66 | 711.788 | 740.879 | 100
40 | 0 | 0 | 20 | 0 | 15 | 15 | 10 | 0 | 0 | 0 | 0 | 0 | 0 | 0 | 0 | 0 | 0 | 30 | 995.61 | 706.939 | 727.545 | 0.2873552742
40 | 0 | 0 | 20 | 0 | 15 | 15 | 10 | 0 | 0 | 0 | 0 | 0 | 0 | 0 | 0 | 0 | 0 | 30 | 998.661 | 706.939 | 727.545 | 0.8620658226
40 | 0 | 0 | 20 | 0 | 15 | 15 | 10 | 0 | 0 | 0 | 0 | 0 | 0 | 0 | 0 | 0 | 0 | 30 | 1001.71 | 706.939 | 727.545 | 1.436776371
40 | 0 | 0 | 20 | 0 | 15 | 15 | 10 | 0 | 0 | 0 | 0 | 0 | 0 | 0 | 0 | 0 | 0 | 30 | 1004.38 | 706.939 | 727.545 | 2.298846366
40 | 0 | 0 | 20 | 0 | 15 | 15 | 10 | 0 | 0 | 0 | 0 | 0 | 0 | 0 | 0 | 0 | 0 | 30 | 1007.81 | 706.939 | 727.545 | 3.16090593
40 | 0 | 0 | 20 | 0 | 15 | 15 | 10 | 0 | 0 | 0 | 0 | 0 | 0 | 0 | 0 | 0 | 0 | 30 | 1010.1 | 706.939 | 727.545 | 4.597682301
40 | 0 | 0 | 20 | 0 | 15 | 15 | 10 | 0 | 0 | 0 | 0 | 0 | 0 | 0 | 0 | 0 | 0 | 30 | 1012.76 | 706.939 | 727.545 | 6.034458672
40 | 0 | 0 | 20 | 0 | 15 | 15 | 10 | 0 | 0 | 0 | 0 | 0 | 0 | 0 | 0 | 0 | 0 | 30 | 1015.05 | 706.939 | 727.545 | 7.758598662
40 | 0 | 0 | 20 | 0 | 15 | 15 | 10 | 0 | 0 | 0 | 0 | 0 | 0 | 0 | 0 | 0 | 0 | 30 | 1016.95 | 706.939 | 727.545 | 9.195375033
40 | 0 | 0 | 20 | 0 | 15 | 15 | 10 | 0 | 0 | 0 | 0 | 0 | 0 | 0 | 0 | 0 | 0 | 30 | 1019.23 | 706.939 | 727.545 | 11.20685778
40 | 0 | 0 | 20 | 0 | 15 | 15 | 10 | 0 | 0 | 0 | 0 | 0 | 0 | 0 | 0 | 0 | 0 | 30 | 1020.75 | 706.939 | 727.545 | 12.93099777
40 | 0 | 0 | 20 | 0 | 15 | 15 | 10 | 0 | 0 | 0 | 0 | 0 | 0 | 0 | 0 | 0 | 0 | 30 | 1022.66 | 706.939 | 727.545 | 14.94251181
40 | 0 | 0 | 20 | 0 | 15 | 15 | 10 | 0 | 0 | 0 | 0 | 0 | 0 | 0 | 0 | 0 | 0 | 30 | 1024.17 | 706.939 | 727.545 | 17.24129559
40 | 0 | 0 | 20 | 0 | 15 | 15 | 10 | 0 | 0 | 0 | 0 | 0 | 0 | 0 | 0 | 0 | 0 | 30 | 1025.69 | 706.939 | 727.545 | 18.96543558
40 | 0 | 0 | 20 | 0 | 15 | 15 | 10 | 0 | 0 | 0 | 0 | 0 | 0 | 0 | 0 | 0 | 0 | 30 | 1027.21 | 706.939 | 727.545 | 21.26432367
40 | 0 | 0 | 20 | 0 | 15 | 15 | 10 | 0 | 0 | 0 | 0 | 0 | 0 | 0 | 0 | 0 | 0 | 30 | 1028.35 | 706.939 | 727.545 | 23.2757334
40 | 0 | 0 | 20 | 0 | 15 | 15 | 10 | 0 | 0 | 0 | 0 | 0 | 0 | 0 | 0 | 0 | 0 | 30 | 1029.87 | 706.939 | 727.545 | 25.57462149
40 | 0 | 0 | 20 | 0 | 15 | 15 | 10 | 0 | 0 | 0 | 0 | 0 | 0 | 0 | 0 | 0 | 0 | 30 | 1031.39 | 706.939 | 727.545 | 27.58613553
40 | 0 | 0 | 20 | 0 | 15 | 15 | 10 | 0 | 0 | 0 | 0 | 0 | 0 | 0 | 0 | 0 | 0 | 30 | 1032.52 | 706.939 | 727.545 | 29.88491931
40 | 0 | 0 | 20 | 0 | 15 | 15 | 10 | 0 | 0 | 0 | 0 | 0 | 0 | 0 | 0 | 0 | 0 | 30 | 1033.66 | 706.939 | 727.545 | 31.89643335
40 | 0 | 0 | 20 | 0 | 15 | 15 | 10 | 0 | 0 | 0 | 0 | 0 | 0 | 0 | 0 | 0 | 0 | 30 | 1035.18 | 706.939 | 727.545 | 34.19532144
40 | 0 | 0 | 20 | 0 | 15 | 15 | 10 | 0 | 0 | 0 | 0 | 0 | 0 | 0 | 0 | 0 | 0 | 30 | 1036.32 | 706.939 | 727.545 | 36.49410522
40 | 0 | 0 | 20 | 0 | 15 | 15 | 10 | 0 | 0 | 0 | 0 | 0 | 0 | 0 | 0 | 0 | 0 | 30 | 1037.45 | 706.939 | 727.545 | 38.50561926
40 | 0 | 0 | 20 | 0 | 15 | 15 | 10 | 0 | 0 | 0 | 0 | 0 | 0 | 0 | 0 | 0 | 0 | 30 | 1038.97 | 706.939 | 727.545 | 40.80450735
40 | 0 | 0 | 20 | 0 | 15 | 15 | 10 | 0 | 0 | 0 | 0 | 0 | 0 | 0 | 0 | 0 | 0 | 30 | 1040.11 | 706.939 | 727.545 | 42.81591708
40 | 0 | 0 | 20 | 0 | 15 | 15 | 10 | 0 | 0 | 0 | 0 | 0 | 0 | 0 | 0 | 0 | 0 | 30 | 1041.63 | 706.939 | 727.545 | 45.11480517
40 | 0 | 0 | 20 | 0 | 15 | 15 | 10 | 0 | 0 | 0 | 0 | 0 | 0 | 0 | 0 | 0 | 0 | 30 | 1042.77 | 706.939 | 727.545 | 47.41358895
40 | 0 | 0 | 20 | 0 | 15 | 15 | 10 | 0 | 0 | 0 | 0 | 0 | 0 | 0 | 0 | 0 | 0 | 30 | 1044.28 | 706.939 | 727.545 | 49.42510299
40 | 0 | 0 | 20 | 0 | 15 | 15 | 10 | 0 | 0 | 0 | 0 | 0 | 0 | 0 | 0 | 0 | 0 | 30 | 1045.42 | 706.939 | 727.545 | 51.43661703
40 | 0 | 0 | 20 | 0 | 15 | 15 | 10 | 0 | 0 | 0 | 0 | 0 | 0 | 0 | 0 | 0 | 0 | 30 | 1046.94 | 706.939 | 727.545 | 53.73550512
40 | 0 | 0 | 20 | 0 | 15 | 15 | 10 | 0 | 0 | 0 | 0 | 0 | 0 | 0 | 0 | 0 | 0 | 30 | 1048.46 | 706.939 | 727.545 | 56.0342889
40 | 0 | 0 | 20 | 0 | 15 | 15 | 10 | 0 | 0 | 0 | 0 | 0 | 0 | 0 | 0 | 0 | 0 | 30 | 1049.98 | 706.939 | 727.545 | 58.04580294
40 | 0 | 0 | 20 | 0 | 15 | 15 | 10 | 0 | 0 | 0 | 0 | 0 | 0 | 0 | 0 | 0 | 0 | 30 | 1051.88 | 706.939 | 727.545 | 60.05731698
40 | 0 | 0 | 20 | 0 | 15 | 15 | 10 | 0 | 0 | 0 | 0 | 0 | 0 | 0 | 0 | 0 | 0 | 30 | 1053.4 | 706.939 | 727.545 | 62.06872671
40 | 0 | 0 | 20 | 0 | 15 | 15 | 10 | 0 | 0 | 0 | 0 | 0 | 0 | 0 | 0 | 0 | 0 | 30 | 1054.92 | 706.939 | 727.545 | 64.08024075
40 | 0 | 0 | 20 | 0 | 15 | 15 | 10 | 0 | 0 | 0 | 0 | 0 | 0 | 0 | 0 | 0 | 0 | 30 | 1056.44 | 706.939 | 727.545 | 66.37912884
40 | 0 | 0 | 20 | 0 | 15 | 15 | 10 | 0 | 0 | 0 | 0 | 0 | 0 | 0 | 0 | 0 | 0 | 30 | 1057.96 | 706.939 | 727.545 | 68.39053857
40 | 0 | 0 | 20 | 0 | 15 | 15 | 10 | 0 | 0 | 0 | 0 | 0 | 0 | 0 | 0 | 0 | 0 | 30 | 1059.48 | 706.939 | 727.545 | 70.11467856
40 | 0 | 0 | 20 | 0 | 15 | 15 | 10 | 0 | 0 | 0 | 0 | 0 | 0 | 0 | 0 | 0 | 0 | 30 | 1061.38 | 706.939 | 727.545 | 72.41356665
40 | 0 | 0 | 20 | 0 | 15 | 15 | 10 | 0 | 0 | 0 | 0 | 0 | 0 | 0 | 0 | 0 | 0 | 30 | 1063.28 | 706.939 | 727.545 | 74.13770664
40 | 0 | 0 | 20 | 0 | 15 | 15 | 10 | 0 | 0 | 0 | 0 | 0 | 0 | 0 | 0 | 0 | 0 | 30 | 1065.18 | 706.939 | 727.545 | 76.43649042
40 | 0 | 0 | 20 | 0 | 15 | 15 | 10 | 0 | 0 | 0 | 0 | 0 | 0 | 0 | 0 | 0 | 0 | 30 | 1067.08 | 706.939 | 727.545 | 78.16063041
40 | 0 | 0 | 20 | 0 | 15 | 15 | 10 | 0 | 0 | 0 | 0 | 0 | 0 | 0 | 0 | 0 | 0 | 30 | 1068.98 | 706.939 | 727.545 | 80.17214445
40 | 0 | 0 | 20 | 0 | 15 | 15 | 10 | 0 | 0 | 0 | 0 | 0 | 0 | 0 | 0 | 0 | 0 | 30 | 1070.5 | 706.939 | 727.545 | 81.89628444
40 | 0 | 0 | 20 | 0 | 15 | 15 | 10 | 0 | 0 | 0 | 0 | 0 | 0 | 0 | 0 | 0 | 0 | 30 | 1072.4 | 706.939 | 727.545 | 83.62042443
40 | 0 | 0 | 20 | 0 | 15 | 15 | 10 | 0 | 0 | 0 | 0 | 0 | 0 | 0 | 0 | 0 | 0 | 30 | 1074.3 | 706.939 | 727.545 | 85.63193847
40 | 0 | 0 | 20 | 0 | 15 | 15 | 10 | 0 | 0 | 0 | 0 | 0 | 0 | 0 | 0 | 0 | 0 | 30 | 1076.59 | 706.939 | 727.545 | 87.35607846
40 | 0 | 0 | 20 | 0 | 15 | 15 | 10 | 0 | 0 | 0 | 0 | 0 | 0 | 0 | 0 | 0 | 0 | 30 | 1078.87 | 706.939 | 727.545 | 89.08011414
40 | 0 | 0 | 20 | 0 | 15 | 15 | 10 | 0 | 0 | 0 | 0 | 0 | 0 | 0 | 0 | 0 | 0 | 30 | 1081.16 | 706.939 | 727.545 | 90.80425413
40 | 0 | 0 | 20 | 0 | 15 | 15 | 10 | 0 | 0 | 0 | 0 | 0 | 0 | 0 | 0 | 0 | 0 | 30 | 1083.06 | 706.939 | 727.545 | 92.24112438
40 | 0 | 0 | 20 | 0 | 15 | 15 | 10 | 0 | 0 | 0 | 0 | 0 | 0 | 0 | 0 | 0 | 0 | 30 | 1085.72 | 706.939 | 727.545 | 93.96516006
40 | 0 | 0 | 20 | 0 | 15 | 15 | 10 | 0 | 0 | 0 | 0 | 0 | 0 | 0 | 0 | 0 | 0 | 30 | 1088.01 | 706.939 | 727.545 | 95.11465626
40 | 0 | 0 | 20 | 0 | 15 | 15 | 10 | 0 | 0 | 0 | 0 | 0 | 0 | 0 | 0 | 0 | 0 | 30 | 1090.68 | 706.939 | 727.545 | 96.5514222
40 | 0 | 0 | 20 | 0 | 15 | 15 | 10 | 0 | 0 | 0 | 0 | 0 | 0 | 0 | 0 | 0 | 0 | 30 | 1093.73 | 706.939 | 727.545 | 97.70081409
40 | 0 | 0 | 20 | 0 | 15 | 15 | 10 | 0 | 0 | 0 | 0 | 0 | 0 | 0 | 0 | 0 | 0 | 30 | 1096.39 | 706.939 | 727.545 | 98.85020598
40 | 0 | 0 | 20 | 0 | 15 | 15 | 10 | 0 | 0 | 0 | 0 | 0 | 0 | 0 | 0 | 0 | 0 | 30 | 1099.06 | 706.939 | 727.545 | 99.42495408
40 | 0 | 0 | 20 | 0 | 15 | 15 | 10 | 0 | 0 | 0 | 0 | 0 | 0 | 0 | 0 | 0 | 0 | 30 | 1102.12 | 706.939 | 727.545 | 100
22 | 40 | 0 | 0 | 0 | 0 | 30 | 0 | 8 | 0 | 0 | 0 | 0 | 0 | 0 | 0 | 0 | 0 | 5 | 943.678 | 949 | 962 | 0.293136
22 | 40 | 0 | 0 | 0 | 0 | 30 | 0 | 8 | 0 | 0 | 0 | 0 | 0 | 0 | 0 | 0 | 0 | 5 | 945.518 | 949 | 962 | 0.563769
22 | 40 | 0 | 0 | 0 | 0 | 30 | 0 | 8 | 0 | 0 | 0 | 0 | 0 | 0 | 0 | 0 | 0 | 5 | 947.173 | 949 | 962 | 0.833795
22 | 40 | 0 | 0 | 0 | 0 | 30 | 0 | 8 | 0 | 0 | 0 | 0 | 0 | 0 | 0 | 0 | 0 | 5 | 948.646 | 949 | 962 | 1.63232
22 | 40 | 0 | 0 | 0 | 0 | 30 | 0 | 8 | 0 | 0 | 0 | 0 | 0 | 0 | 0 | 0 | 0 | 5 | 950.489 | 949 | 962 | 3.49026
22 | 40 | 0 | 0 | 0 | 0 | 30 | 0 | 8 | 0 | 0 | 0 | 0 | 0 | 0 | 0 | 0 | 0 | 5 | 951.779 | 949 | 962 | 5.08183
22 | 40 | 0 | 0 | 0 | 0 | 30 | 0 | 8 | 0 | 0 | 0 | 0 | 0 | 0 | 0 | 0 | 0 | 5 | 952.886 | 949 | 962 | 6.93734
22 | 40 | 0 | 0 | 0 | 0 | 30 | 0 | 8 | 0 | 0 | 0 | 0 | 0 | 0 | 0 | 0 | 0 | 5 | 953.994 | 949 | 962 | 9.58651
22 | 40 | 0 | 0 | 0 | 0 | 30 | 0 | 8 | 0 | 0 | 0 | 0 | 0 | 0 | 0 | 0 | 0 | 5 | 955.287 | 949 | 962 | 12.7654
22 | 40 | 0 | 0 | 0 | 0 | 30 | 0 | 8 | 0 | 0 | 0 | 0 | 0 | 0 | 0 | 0 | 0 | 5 | 956.212 | 949 | 962 | 15.6785
22 | 40 | 0 | 0 | 0 | 0 | 30 | 0 | 8 | 0 | 0 | 0 | 0 | 0 | 0 | 0 | 0 | 0 | 5 | 957.138 | 949 | 962 | 18.8562
22 | 40 | 0 | 0 | 0 | 0 | 30 | 0 | 8 | 0 | 0 | 0 | 0 | 0 | 0 | 0 | 0 | 0 | 5 | 957.879 | 949 | 962 | 22.0332
22 | 40 | 0 | 0 | 0 | 0 | 30 | 0 | 8 | 0 | 0 | 0 | 0 | 0 | 0 | 0 | 0 | 0 | 5 | 958.434 | 949 | 962 | 23.8869
22 | 40 | 0 | 0 | 0 | 0 | 30 | 0 | 8 | 0 | 0 | 0 | 0 | 0 | 0 | 0 | 0 | 0 | 5 | 958.805 | 949 | 962 | 25.4754
22 | 40 | 0 | 0 | 0 | 0 | 30 | 0 | 8 | 0 | 0 | 0 | 0 | 0 | 0 | 0 | 0 | 0 | 5 | 959.176 | 949 | 962 | 27.3285
22 | 40 | 0 | 0 | 0 | 0 | 30 | 0 | 8 | 0 | 0 | 0 | 0 | 0 | 0 | 0 | 0 | 0 | 5 | 959.547 | 949 | 962 | 28.917
22 | 40 | 0 | 0 | 0 | 0 | 30 | 0 | 8 | 0 | 0 | 0 | 0 | 0 | 0 | 0 | 0 | 0 | 5 | 959.918 | 949 | 962 | 30.7701
22 | 40 | 0 | 0 | 0 | 0 | 30 | 0 | 8 | 0 | 0 | 0 | 0 | 0 | 0 | 0 | 0 | 0 | 5 | 960.289 | 949 | 962 | 32.3586
22 | 40 | 0 | 0 | 0 | 0 | 30 | 0 | 8 | 0 | 0 | 0 | 0 | 0 | 0 | 0 | 0 | 0 | 5 | 960.66 | 949 | 962 | 33.9472
22 | 40 | 0 | 0 | 0 | 0 | 30 | 0 | 8 | 0 | 0 | 0 | 0 | 0 | 0 | 0 | 0 | 0 | 5 | 960.846 | 949 | 962 | 35.2705
22 | 40 | 0 | 0 | 0 | 0 | 30 | 0 | 8 | 0 | 0 | 0 | 0 | 0 | 0 | 0 | 0 | 0 | 5 | 961.217 | 949 | 962 | 36.8591
22 | 40 | 0 | 0 | 0 | 0 | 30 | 0 | 8 | 0 | 0 | 0 | 0 | 0 | 0 | 0 | 0 | 0 | 5 | 961.587 | 949 | 962 | 38.183
22 | 40 | 0 | 0 | 0 | 0 | 30 | 0 | 8 | 0 | 0 | 0 | 0 | 0 | 0 | 0 | 0 | 0 | 5 | 961.958 | 949 | 962 | 39.7716
22 | 40 | 0 | 0 | 0 | 0 | 30 | 0 | 8 | 0 | 0 | 0 | 0 | 0 | 0 | 0 | 0 | 0 | 5 | 962.329 | 949 | 962 | 41.6247
22 | 40 | 0 | 0 | 0 | 0 | 30 | 0 | 8 | 0 | 0 | 0 | 0 | 0 | 0 | 0 | 0 | 0 | 5 | 962.7 | 949 | 962 | 43.2132
22 | 40 | 0 | 0 | 0 | 0 | 30 | 0 | 8 | 0 | 0 | 0 | 0 | 0 | 0 | 0 | 0 | 0 | 5 | 963.07 | 949 | 962 | 44.8017
22 | 40 | 0 | 0 | 0 | 0 | 30 | 0 | 8 | 0 | 0 | 0 | 0 | 0 | 0 | 0 | 0 | 0 | 5 | 963.257 | 949 | 962 | 46.3896
22 | 40 | 0 | 0 | 0 | 0 | 30 | 0 | 8 | 0 | 0 | 0 | 0 | 0 | 0 | 0 | 0 | 0 | 5 | 963.628 | 949 | 962 | 48.2427
22 | 40 | 0 | 0 | 0 | 0 | 30 | 0 | 8 | 0 | 0 | 0 | 0 | 0 | 0 | 0 | 0 | 0 | 5 | 963.998 | 949 | 962 | 49.3021
22 | 40 | 0 | 0 | 0 | 0 | 30 | 0 | 8 | 0 | 0 | 0 | 0 | 0 | 0 | 0 | 0 | 0 | 5 | 964.554 | 949 | 962 | 51.4204
22 | 40 | 0 | 0 | 0 | 0 | 30 | 0 | 8 | 0 | 0 | 0 | 0 | 0 | 0 | 0 | 0 | 0 | 5 | 964.925 | 949 | 962 | 53.2734
22 | 40 | 0 | 0 | 0 | 0 | 30 | 0 | 8 | 0 | 0 | 0 | 0 | 0 | 0 | 0 | 0 | 0 | 5 | 965.481 | 949 | 962 | 55.3917
22 | 40 | 0 | 0 | 0 | 0 | 30 | 0 | 8 | 0 | 0 | 0 | 0 | 0 | 0 | 0 | 0 | 0 | 5 | 966.036 | 949 | 962 | 57.2454
22 | 40 | 0 | 0 | 0 | 0 | 30 | 0 | 8 | 0 | 0 | 0 | 0 | 0 | 0 | 0 | 0 | 0 | 5 | 966.407 | 949 | 962 | 58.8339
22 | 40 | 0 | 0 | 0 | 0 | 30 | 0 | 8 | 0 | 0 | 0 | 0 | 0 | 0 | 0 | 0 | 0 | 5 | 966.962 | 949 | 962 | 60.9521
22 | 40 | 0 | 0 | 0 | 0 | 30 | 0 | 8 | 0 | 0 | 0 | 0 | 0 | 0 | 0 | 0 | 0 | 5 | 967.518 | 949 | 962 | 63.0704
22 | 40 | 0 | 0 | 0 | 0 | 30 | 0 | 8 | 0 | 0 | 0 | 0 | 0 | 0 | 0 | 0 | 0 | 5 | 968.073 | 949 | 962 | 65.1886
22 | 40 | 0 | 0 | 0 | 0 | 30 | 0 | 8 | 0 | 0 | 0 | 0 | 0 | 0 | 0 | 0 | 0 | 5 | 968.628 | 949 | 962 | 66.5132
22 | 40 | 0 | 0 | 0 | 0 | 30 | 0 | 8 | 0 | 0 | 0 | 0 | 0 | 0 | 0 | 0 | 0 | 5 | 969.367 | 949 | 962 | 68.3675
22 | 40 | 0 | 0 | 0 | 0 | 30 | 0 | 8 | 0 | 0 | 0 | 0 | 0 | 0 | 0 | 0 | 0 | 5 | 969.921 | 949 | 962 | 69.9566
22 | 40 | 0 | 0 | 0 | 0 | 30 | 0 | 8 | 0 | 0 | 0 | 0 | 0 | 0 | 0 | 0 | 0 | 5 | 970.476 | 949 | 962 | 71.5458
22 | 40 | 0 | 0 | 0 | 0 | 30 | 0 | 8 | 0 | 0 | 0 | 0 | 0 | 0 | 0 | 0 | 0 | 5 | 971.031 | 949 | 962 | 73.1349
22 | 40 | 0 | 0 | 0 | 0 | 30 | 0 | 8 | 0 | 0 | 0 | 0 | 0 | 0 | 0 | 0 | 0 | 5 | 971.401 | 949 | 962 | 74.7234
22 | 40 | 0 | 0 | 0 | 0 | 30 | 0 | 8 | 0 | 0 | 0 | 0 | 0 | 0 | 0 | 0 | 0 | 5 | 972.14 | 949 | 962 | 76.5777
22 | 40 | 0 | 0 | 0 | 0 | 30 | 0 | 8 | 0 | 0 | 0 | 0 | 0 | 0 | 0 | 0 | 0 | 5 | 973.064 | 949 | 962 | 78.9617
22 | 40 | 0 | 0 | 0 | 0 | 30 | 0 | 8 | 0 | 0 | 0 | 0 | 0 | 0 | 0 | 0 | 0 | 5 | 973.987 | 949 | 962 | 80.8166
22 | 40 | 0 | 0 | 0 | 0 | 30 | 0 | 8 | 0 | 0 | 0 | 0 | 0 | 0 | 0 | 0 | 0 | 5 | 975.094 | 949 | 962 | 82.6722
22 | 40 | 0 | 0 | 0 | 0 | 30 | 0 | 8 | 0 | 0 | 0 | 0 | 0 | 0 | 0 | 0 | 0 | 5 | 976.201 | 949 | 962 | 84.5277
22 | 40 | 0 | 0 | 0 | 0 | 30 | 0 | 8 | 0 | 0 | 0 | 0 | 0 | 0 | 0 | 0 | 0 | 5 | 977.492 | 949 | 962 | 86.3838
22 | 40 | 0 | 0 | 0 | 0 | 30 | 0 | 8 | 0 | 0 | 0 | 0 | 0 | 0 | 0 | 0 | 0 | 5 | 978.23 | 949 | 962 | 87.709
22 | 40 | 0 | 0 | 0 | 0 | 30 | 0 | 8 | 0 | 0 | 0 | 0 | 0 | 0 | 0 | 0 | 0 | 5 | 979.52 | 949 | 962 | 89.3005
22 | 40 | 0 | 0 | 0 | 0 | 30 | 0 | 8 | 0 | 0 | 0 | 0 | 0 | 0 | 0 | 0 | 0 | 5 | 980.442 | 949 | 962 | 90.3618
22 | 40 | 0 | 0 | 0 | 0 | 30 | 0 | 8 | 0 | 0 | 0 | 0 | 0 | 0 | 0 | 0 | 0 | 5 | 981.547 | 949 | 962 | 91.6882
22 | 40 | 0 | 0 | 0 | 0 | 30 | 0 | 8 | 0 | 0 | 0 | 0 | 0 | 0 | 0 | 0 | 0 | 5 | 982.469 | 949 | 962 | 92.7495
22 | 40 | 0 | 0 | 0 | 0 | 30 | 0 | 8 | 0 | 0 | 0 | 0 | 0 | 0 | 0 | 0 | 0 | 5 | 983.39 | 949 | 962 | 93.5462
22 | 40 | 0 | 0 | 0 | 0 | 30 | 0 | 8 | 0 | 0 | 0 | 0 | 0 | 0 | 0 | 0 | 0 | 5 | 984.127 | 949 | 962 | 94.3422
22 | 40 | 0 | 0 | 0 | 0 | 30 | 0 | 8 | 0 | 0 | 0 | 0 | 0 | 0 | 0 | 0 | 0 | 5 | 985.232 | 949 | 962 | 95.4041
22 | 40 | 0 | 0 | 0 | 0 | 30 | 0 | 8 | 0 | 0 | 0 | 0 | 0 | 0 | 0 | 0 | 0 | 5 | 986.706 | 949 | 962 | 96.4672
22 | 40 | 0 | 0 | 0 | 0 | 30 | 0 | 8 | 0 | 0 | 0 | 0 | 0 | 0 | 0 | 0 | 0 | 5 | 988.178 | 949 | 962 | 97.2657
22 | 40 | 0 | 0 | 0 | 0 | 30 | 0 | 8 | 0 | 0 | 0 | 0 | 0 | 0 | 0 | 0 | 0 | 5 | 989.283 | 949 | 962 | 97.7984
22 | 40 | 0 | 0 | 0 | 0 | 30 | 0 | 8 | 0 | 0 | 0 | 0 | 0 | 0 | 0 | 0 | 0 | 5 | 990.388 | 949 | 962 | 98.5957
22 | 40 | 0 | 0 | 0 | 0 | 30 | 0 | 8 | 0 | 0 | 0 | 0 | 0 | 0 | 0 | 0 | 0 | 5 | 991.492 | 949 | 962 | 99.1285
22 | 40 | 0 | 0 | 0 | 0 | 30 | 0 | 8 | 0 | 0 | 0 | 0 | 0 | 0 | 0 | 0 | 0 | 5 | 992.596 | 949 | 962 | 99.3967
22 | 40 | 0 | 0 | 0 | 0 | 30 | 0 | 8 | 0 | 0 | 0 | 0 | 0 | 0 | 0 | 0 | 0 | 5 | 993.884 | 949 | 962 | 99.6655
22 | 40 | 0 | 0 | 0 | 0 | 30 | 0 | 8 | 0 | 0 | 0 | 0 | 0 | 0 | 0 | 0 | 0 | 5 | 996.276 | 949 | 962 | 100
22 | 40 | 0 | 0 | 0 | 0 | 30 | 0 | 8 | 0 | 0 | 0 | 0 | 0 | 0 | 0 | 0 | 0 | 10 | 951.586 | 959 | 971 | 0.319287
22 | 40 | 0 | 0 | 0 | 0 | 30 | 0 | 8 | 0 | 0 | 0 | 0 | 0 | 0 | 0 | 0 | 0 | 10 | 953.61 | 959 | 971 | 0.590528
22 | 40 | 0 | 0 | 0 | 0 | 30 | 0 | 8 | 0 | 0 | 0 | 0 | 0 | 0 | 0 | 0 | 0 | 10 | 955.449 | 959 | 971 | 0.861162
22 | 40 | 0 | 0 | 0 | 0 | 30 | 0 | 8 | 0 | 0 | 0 | 0 | 0 | 0 | 0 | 0 | 0 | 10 | 956.922 | 959 | 971 | 1.39513
22 | 40 | 0 | 0 | 0 | 0 | 30 | 0 | 8 | 0 | 0 | 0 | 0 | 0 | 0 | 0 | 0 | 0 | 10 | 958.578 | 959 | 971 | 2.19426
22 | 40 | 0 | 0 | 0 | 0 | 30 | 0 | 8 | 0 | 0 | 0 | 0 | 0 | 0 | 0 | 0 | 0 | 10 | 960.605 | 959 | 971 | 4.05281
22 | 40 | 0 | 0 | 0 | 0 | 30 | 0 | 8 | 0 | 0 | 0 | 0 | 0 | 0 | 0 | 0 | 0 | 10 | 961.527 | 959 | 971 | 5.37861
22 | 40 | 0 | 0 | 0 | 0 | 30 | 0 | 8 | 0 | 0 | 0 | 0 | 0 | 0 | 0 | 0 | 0 | 10 | 962.08 | 959 | 971 | 6.43865
22 | 40 | 0 | 0 | 0 | 0 | 30 | 0 | 8 | 0 | 0 | 0 | 0 | 0 | 0 | 0 | 0 | 0 | 10 | 963.372 | 959 | 971 | 8.82387
22 | 40 | 0 | 0 | 0 | 0 | 30 | 0 | 8 | 0 | 0 | 0 | 0 | 0 | 0 | 0 | 0 | 0 | 10 | 963.926 | 959 | 971 | 10.1485
22 | 40 | 0 | 0 | 0 | 0 | 30 | 0 | 8 | 0 | 0 | 0 | 0 | 0 | 0 | 0 | 0 | 0 | 10 | 964.481 | 959 | 971 | 11.7376
22 | 40 | 0 | 0 | 0 | 0 | 30 | 0 | 8 | 0 | 0 | 0 | 0 | 0 | 0 | 0 | 0 | 0 | 10 | 965.035 | 959 | 971 | 13.3267
22 | 40 | 0 | 0 | 0 | 0 | 30 | 0 | 8 | 0 | 0 | 0 | 0 | 0 | 0 | 0 | 0 | 0 | 10 | 965.591 | 959 | 971 | 15.1804
22 | 40 | 0 | 0 | 0 | 0 | 30 | 0 | 8 | 0 | 0 | 0 | 0 | 0 | 0 | 0 | 0 | 0 | 10 | 966.146 | 959 | 971 | 17.0341
22 | 40 | 0 | 0 | 0 | 0 | 30 | 0 | 8 | 0 | 0 | 0 | 0 | 0 | 0 | 0 | 0 | 0 | 10 | 966.516 | 959 | 971 | 18.3581
22 | 40 | 0 | 0 | 0 | 0 | 30 | 0 | 8 | 0 | 0 | 0 | 0 | 0 | 0 | 0 | 0 | 0 | 10 | 966.887 | 959 | 971 | 19.9466
22 | 40 | 0 | 0 | 0 | 0 | 30 | 0 | 8 | 0 | 0 | 0 | 0 | 0 | 0 | 0 | 0 | 0 | 10 | 967.257 | 959 | 971 | 21.5351
22 | 40 | 0 | 0 | 0 | 0 | 30 | 0 | 8 | 0 | 0 | 0 | 0 | 0 | 0 | 0 | 0 | 0 | 10 | 967.813 | 959 | 971 | 23.3888
22 | 40 | 0 | 0 | 0 | 0 | 30 | 0 | 8 | 0 | 0 | 0 | 0 | 0 | 0 | 0 | 0 | 0 | 10 | 968.183 | 959 | 971 | 24.9773
22 | 40 | 0 | 0 | 0 | 0 | 30 | 0 | 8 | 0 | 0 | 0 | 0 | 0 | 0 | 0 | 0 | 0 | 10 | 968.74 | 959 | 971 | 27.6247
22 | 40 | 0 | 0 | 0 | 0 | 30 | 0 | 8 | 0 | 0 | 0 | 0 | 0 | 0 | 0 | 0 | 0 | 10 | 969.111 | 959 | 971 | 29.4778
22 | 40 | 0 | 0 | 0 | 0 | 30 | 0 | 8 | 0 | 0 | 0 | 0 | 0 | 0 | 0 | 0 | 0 | 10 | 969.482 | 959 | 971 | 31.0663
22 | 40 | 0 | 0 | 0 | 0 | 30 | 0 | 8 | 0 | 0 | 0 | 0 | 0 | 0 | 0 | 0 | 0 | 10 | 969.853 | 959 | 971 | 32.9194
22 | 40 | 0 | 0 | 0 | 0 | 30 | 0 | 8 | 0 | 0 | 0 | 0 | 0 | 0 | 0 | 0 | 0 | 10 | 970.223 | 959 | 971 | 34.2434
22 | 40 | 0 | 0 | 0 | 0 | 30 | 0 | 8 | 0 | 0 | 0 | 0 | 0 | 0 | 0 | 0 | 0 | 10 | 970.779 | 959 | 971 | 36.097
22 | 40 | 0 | 0 | 0 | 0 | 30 | 0 | 8 | 0 | 0 | 0 | 0 | 0 | 0 | 0 | 0 | 0 | 10 | 970.964 | 959 | 971 | 37.1559
22 | 40 | 0 | 0 | 0 | 0 | 30 | 0 | 8 | 0 | 0 | 0 | 0 | 0 | 0 | 0 | 0 | 0 | 10 | 971.336 | 959 | 971 | 39.0089
22 | 40 | 0 | 0 | 0 | 0 | 30 | 0 | 8 | 0 | 0 | 0 | 0 | 0 | 0 | 0 | 0 | 0 | 10 | 971.522 | 959 | 971 | 40.3323
22 | 40 | 0 | 0 | 0 | 0 | 30 | 0 | 8 | 0 | 0 | 0 | 0 | 0 | 0 | 0 | 0 | 0 | 10 | 971.893 | 959 | 971 | 42.1854
22 | 40 | 0 | 0 | 0 | 0 | 30 | 0 | 8 | 0 | 0 | 0 | 0 | 0 | 0 | 0 | 0 | 0 | 10 | 972.263 | 959 | 971 | 43.5094
22 | 40 | 0 | 0 | 0 | 0 | 30 | 0 | 8 | 0 | 0 | 0 | 0 | 0 | 0 | 0 | 0 | 0 | 10 | 972.634 | 959 | 971 | 45.0979
22 | 40 | 0 | 0 | 0 | 0 | 30 | 0 | 8 | 0 | 0 | 0 | 0 | 0 | 0 | 0 | 0 | 0 | 10 | 973.005 | 959 | 971 | 46.6864
22 | 40 | 0 | 0 | 0 | 0 | 30 | 0 | 8 | 0 | 0 | 0 | 0 | 0 | 0 | 0 | 0 | 0 | 10 | 973.376 | 959 | 971 | 48.5395
22 | 40 | 0 | 0 | 0 | 0 | 30 | 0 | 8 | 0 | 0 | 0 | 0 | 0 | 0 | 0 | 0 | 0 | 10 | 973.747 | 959 | 971 | 50.128
22 | 40 | 0 | 0 | 0 | 0 | 30 | 0 | 8 | 0 | 0 | 0 | 0 | 0 | 0 | 0 | 0 | 0 | 10 | 974.118 | 959 | 971 | 51.7165
22 | 40 | 0 | 0 | 0 | 0 | 30 | 0 | 8 | 0 | 0 | 0 | 0 | 0 | 0 | 0 | 0 | 0 | 10 | 974.673 | 959 | 971 | 53.8348
22 | 40 | 0 | 0 | 0 | 0 | 30 | 0 | 8 | 0 | 0 | 0 | 0 | 0 | 0 | 0 | 0 | 0 | 10 | 975.044 | 959 | 971 | 55.4233
22 | 40 | 0 | 0 | 0 | 0 | 30 | 0 | 8 | 0 | 0 | 0 | 0 | 0 | 0 | 0 | 0 | 0 | 10 | 975.415 | 959 | 971 | 57.2764
22 | 40 | 0 | 0 | 0 | 0 | 30 | 0 | 8 | 0 | 0 | 0 | 0 | 0 | 0 | 0 | 0 | 0 | 10 | 975.97 | 959 | 971 | 58.8655
22 | 40 | 0 | 0 | 0 | 0 | 30 | 0 | 8 | 0 | 0 | 0 | 0 | 0 | 0 | 0 | 0 | 0 | 10 | 976.341 | 959 | 971 | 60.4541
22 | 40 | 0 | 0 | 0 | 0 | 30 | 0 | 8 | 0 | 0 | 0 | 0 | 0 | 0 | 0 | 0 | 0 | 10 | 976.711 | 959 | 971 | 62.0426
22 | 40 | 0 | 0 | 0 | 0 | 30 | 0 | 8 | 0 | 0 | 0 | 0 | 0 | 0 | 0 | 0 | 0 | 10 | 977.082 | 959 | 971 | 63.3666
22 | 40 | 0 | 0 | 0 | 0 | 30 | 0 | 8 | 0 | 0 | 0 | 0 | 0 | 0 | 0 | 0 | 0 | 10 | 977.636 | 959 | 971 | 64.9557
22 | 40 | 0 | 0 | 0 | 0 | 30 | 0 | 8 | 0 | 0 | 0 | 0 | 0 | 0 | 0 | 0 | 0 | 10 | 978.191 | 959 | 971 | 66.8094
22 | 40 | 0 | 0 | 0 | 0 | 30 | 0 | 8 | 0 | 0 | 0 | 0 | 0 | 0 | 0 | 0 | 0 | 10 | 978.747 | 959 | 971 | 68.9276
22 | 40 | 0 | 0 | 0 | 0 | 30 | 0 | 8 | 0 | 0 | 0 | 0 | 0 | 0 | 0 | 0 | 0 | 10 | 979.302 | 959 | 971 | 70.5168
22 | 40 | 0 | 0 | 0 | 0 | 30 | 0 | 8 | 0 | 0 | 0 | 0 | 0 | 0 | 0 | 0 | 0 | 10 | 979.856 | 959 | 971 | 72.1059
22 | 40 | 0 | 0 | 0 | 0 | 30 | 0 | 8 | 0 | 0 | 0 | 0 | 0 | 0 | 0 | 0 | 0 | 10 | 980.411 | 959 | 971 | 73.695
22 | 40 | 0 | 0 | 0 | 0 | 30 | 0 | 8 | 0 | 0 | 0 | 0 | 0 | 0 | 0 | 0 | 0 | 10 | 980.781 | 959 | 971 | 75.019
22 | 40 | 0 | 0 | 0 | 0 | 30 | 0 | 8 | 0 | 0 | 0 | 0 | 0 | 0 | 0 | 0 | 0 | 10 | 981.336 | 959 | 971 | 76.6081
22 | 40 | 0 | 0 | 0 | 0 | 30 | 0 | 8 | 0 | 0 | 0 | 0 | 0 | 0 | 0 | 0 | 0 | 10 | 982.074 | 959 | 971 | 78.1979
22 | 40 | 0 | 0 | 0 | 0 | 30 | 0 | 8 | 0 | 0 | 0 | 0 | 0 | 0 | 0 | 0 | 0 | 10 | 982.813 | 959 | 971 | 79.7876
22 | 40 | 0 | 0 | 0 | 0 | 30 | 0 | 8 | 0 | 0 | 0 | 0 | 0 | 0 | 0 | 0 | 0 | 10 | 983.551 | 959 | 971 | 81.1128
22 | 40 | 0 | 0 | 0 | 0 | 30 | 0 | 8 | 0 | 0 | 0 | 0 | 0 | 0 | 0 | 0 | 0 | 10 | 984.29 | 959 | 971 | 82.9671
22 | 40 | 0 | 0 | 0 | 0 | 30 | 0 | 8 | 0 | 0 | 0 | 0 | 0 | 0 | 0 | 0 | 0 | 10 | 985.213 | 959 | 971 | 84.822
22 | 40 | 0 | 0 | 0 | 0 | 30 | 0 | 8 | 0 | 0 | 0 | 0 | 0 | 0 | 0 | 0 | 0 | 10 | 986.135 | 959 | 971 | 86.1478
22 | 40 | 0 | 0 | 0 | 0 | 30 | 0 | 8 | 0 | 0 | 0 | 0 | 0 | 0 | 0 | 0 | 0 | 10 | 987.057 | 959 | 971 | 87.4736
22 | 40 | 0 | 0 | 0 | 0 | 30 | 0 | 8 | 0 | 0 | 0 | 0 | 0 | 0 | 0 | 0 | 0 | 10 | 987.794 | 959 | 971 | 88.5343
22 | 40 | 0 | 0 | 0 | 0 | 30 | 0 | 8 | 0 | 0 | 0 | 0 | 0 | 0 | 0 | 0 | 0 | 10 | 988.532 | 959 | 971 | 89.5949
22 | 40 | 0 | 0 | 0 | 0 | 30 | 0 | 8 | 0 | 0 | 0 | 0 | 0 | 0 | 0 | 0 | 0 | 10 | 989.454 | 959 | 971 | 90.9207
22 | 40 | 0 | 0 | 0 | 0 | 30 | 0 | 8 | 0 | 0 | 0 | 0 | 0 | 0 | 0 | 0 | 0 | 10 | 990.192 | 959 | 971 | 91.9813
22 | 40 | 0 | 0 | 0 | 0 | 30 | 0 | 8 | 0 | 0 | 0 | 0 | 0 | 0 | 0 | 0 | 0 | 10 | 991.113 | 959 | 971 | 93.0426
22 | 40 | 0 | 0 | 0 | 0 | 30 | 0 | 8 | 0 | 0 | 0 | 0 | 0 | 0 | 0 | 0 | 0 | 10 | 992.034 | 959 | 971 | 93.8393
22 | 40 | 0 | 0 | 0 | 0 | 30 | 0 | 8 | 0 | 0 | 0 | 0 | 0 | 0 | 0 | 0 | 0 | 10 | 993.324 | 959 | 971 | 95.1663
22 | 40 | 0 | 0 | 0 | 0 | 30 | 0 | 8 | 0 | 0 | 0 | 0 | 0 | 0 | 0 | 0 | 0 | 10 | 994.429 | 959 | 971 | 95.9636
22 | 40 | 0 | 0 | 0 | 0 | 30 | 0 | 8 | 0 | 0 | 0 | 0 | 0 | 0 | 0 | 0 | 0 | 10 | 995.719 | 959 | 971 | 97.2906
22 | 40 | 0 | 0 | 0 | 0 | 30 | 0 | 8 | 0 | 0 | 0 | 0 | 0 | 0 | 0 | 0 | 0 | 10 | 996.64 | 959 | 971 | 98.0873
22 | 40 | 0 | 0 | 0 | 0 | 30 | 0 | 8 | 0 | 0 | 0 | 0 | 0 | 0 | 0 | 0 | 0 | 10 | 997.744 | 959 | 971 | 98.6201
22 | 40 | 0 | 0 | 0 | 0 | 30 | 0 | 8 | 0 | 0 | 0 | 0 | 0 | 0 | 0 | 0 | 0 | 10 | 998.849 | 959 | 971 | 99.4174
22 | 40 | 0 | 0 | 0 | 0 | 30 | 0 | 8 | 0 | 0 | 0 | 0 | 0 | 0 | 0 | 0 | 0 | 10 | 1000.14 | 959 | 971 | 99.9507
22 | 40 | 0 | 0 | 0 | 0 | 30 | 0 | 8 | 0 | 0 | 0 | 0 | 0 | 0 | 0 | 0 | 0 | 10 | 1001.43 | 959 | 971 | 100
22 | 40 | 0 | 0 | 0 | 0 | 30 | 0 | 8 | 0 | 0 | 0 | 0 | 0 | 0 | 0 | 0 | 0 | 20 | 960.046 | 967 | 981 | 0.347262
22 | 40 | 0 | 0 | 0 | 0 | 30 | 0 | 8 | 0 | 0 | 0 | 0 | 0 | 0 | 0 | 0 | 0 | 20 | 964.645 | 967 | 981 | 0.89157
22 | 40 | 0 | 0 | 0 | 0 | 30 | 0 | 8 | 0 | 0 | 0 | 0 | 0 | 0 | 0 | 0 | 0 | 20 | 967.221 | 967 | 981 | 1.95829
22 | 40 | 0 | 0 | 0 | 0 | 30 | 0 | 8 | 0 | 0 | 0 | 0 | 0 | 0 | 0 | 0 | 0 | 20 | 968.879 | 967 | 981 | 3.28652
22 | 40 | 0 | 0 | 0 | 0 | 30 | 0 | 8 | 0 | 0 | 0 | 0 | 0 | 0 | 0 | 0 | 0 | 20 | 970.353 | 967 | 981 | 4.8787
22 | 40 | 0 | 0 | 0 | 0 | 30 | 0 | 8 | 0 | 0 | 0 | 0 | 0 | 0 | 0 | 0 | 0 | 20 | 971.828 | 967 | 981 | 6.99998
22 | 40 | 0 | 0 | 0 | 0 | 30 | 0 | 8 | 0 | 0 | 0 | 0 | 0 | 0 | 0 | 0 | 0 | 20 | 973.121 | 967 | 981 | 9.64976
22 | 40 | 0 | 0 | 0 | 0 | 30 | 0 | 8 | 0 | 0 | 0 | 0 | 0 | 0 | 0 | 0 | 0 | 20 | 973.861 | 967 | 981 | 12.0332
22 | 40 | 0 | 0 | 0 | 0 | 30 | 0 | 8 | 0 | 0 | 0 | 0 | 0 | 0 | 0 | 0 | 0 | 20 | 974.601 | 967 | 981 | 14.4166
22 | 40 | 0 | 0 | 0 | 0 | 30 | 0 | 8 | 0 | 0 | 0 | 0 | 0 | 0 | 0 | 0 | 0 | 20 | 975.156 | 967 | 981 | 16.2702
22 | 40 | 0 | 0 | 0 | 0 | 30 | 0 | 8 | 0 | 0 | 0 | 0 | 0 | 0 | 0 | 0 | 0 | 20 | 975.71 | 967 | 981 | 17.8594
22 | 40 | 0 | 0 | 0 | 0 | 30 | 0 | 8 | 0 | 0 | 0 | 0 | 0 | 0 | 0 | 0 | 0 | 20 | 976.082 | 967 | 981 | 19.977
22 | 40 | 0 | 0 | 0 | 0 | 30 | 0 | 8 | 0 | 0 | 0 | 0 | 0 | 0 | 0 | 0 | 0 | 20 | 976.823 | 967 | 981 | 22.625
22 | 40 | 0 | 0 | 0 | 0 | 30 | 0 | 8 | 0 | 0 | 0 | 0 | 0 | 0 | 0 | 0 | 0 | 20 | 977.379 | 967 | 981 | 25.0078
22 | 40 | 0 | 0 | 0 | 0 | 30 | 0 | 8 | 0 | 0 | 0 | 0 | 0 | 0 | 0 | 0 | 0 | 20 | 977.935 | 967 | 981 | 27.3905
22 | 40 | 0 | 0 | 0 | 0 | 30 | 0 | 8 | 0 | 0 | 0 | 0 | 0 | 0 | 0 | 0 | 0 | 20 | 978.306 | 967 | 981 | 29.2436
22 | 40 | 0 | 0 | 0 | 0 | 30 | 0 | 8 | 0 | 0 | 0 | 0 | 0 | 0 | 0 | 0 | 0 | 20 | 978.678 | 967 | 981 | 31.3613
22 | 40 | 0 | 0 | 0 | 0 | 30 | 0 | 8 | 0 | 0 | 0 | 0 | 0 | 0 | 0 | 0 | 0 | 20 | 979.233 | 967 | 981 | 33.2149
22 | 40 | 0 | 0 | 0 | 0 | 30 | 0 | 8 | 0 | 0 | 0 | 0 | 0 | 0 | 0 | 0 | 0 | 20 | 979.79 | 967 | 981 | 35.8623
22 | 40 | 0 | 0 | 0 | 0 | 30 | 0 | 8 | 0 | 0 | 0 | 0 | 0 | 0 | 0 | 0 | 0 | 20 | 980.346 | 967 | 981 | 38.5096
22 | 40 | 0 | 0 | 0 | 0 | 30 | 0 | 8 | 0 | 0 | 0 | 0 | 0 | 0 | 0 | 0 | 0 | 20 | 980.902 | 967 | 981 | 40.8924
22 | 40 | 0 | 0 | 0 | 0 | 30 | 0 | 8 | 0 | 0 | 0 | 0 | 0 | 0 | 0 | 0 | 0 | 20 | 981.274 | 967 | 981 | 43.2746
22 | 40 | 0 | 0 | 0 | 0 | 30 | 0 | 8 | 0 | 0 | 0 | 0 | 0 | 0 | 0 | 0 | 0 | 20 | 981.646 | 967 | 981 | 45.3922
22 | 40 | 0 | 0 | 0 | 0 | 30 | 0 | 8 | 0 | 0 | 0 | 0 | 0 | 0 | 0 | 0 | 0 | 20 | 982.018 | 967 | 981 | 47.5099
22 | 40 | 0 | 0 | 0 | 0 | 30 | 0 | 8 | 0 | 0 | 0 | 0 | 0 | 0 | 0 | 0 | 0 | 20 | 982.575 | 967 | 981 | 50.6863
22 | 40 | 0 | 0 | 0 | 0 | 30 | 0 | 8 | 0 | 0 | 0 | 0 | 0 | 0 | 0 | 0 | 0 | 20 | 983.133 | 967 | 981 | 53.5982
22 | 40 | 0 | 0 | 0 | 0 | 30 | 0 | 8 | 0 | 0 | 0 | 0 | 0 | 0 | 0 | 0 | 0 | 20 | 983.689 | 967 | 981 | 55.981
22 | 40 | 0 | 0 | 0 | 0 | 30 | 0 | 8 | 0 | 0 | 0 | 0 | 0 | 0 | 0 | 0 | 0 | 20 | 984.244 | 967 | 981 | 57.8347
22 | 40 | 0 | 0 | 0 | 0 | 30 | 0 | 8 | 0 | 0 | 0 | 0 | 0 | 0 | 0 | 0 | 0 | 20 | 984.8 | 967 | 981 | 60.2175
22 | 40 | 0 | 0 | 0 | 0 | 30 | 0 | 8 | 0 | 0 | 0 | 0 | 0 | 0 | 0 | 0 | 0 | 20 | 985.539 | 967 | 981 | 62.3363
22 | 40 | 0 | 0 | 0 | 0 | 30 | 0 | 8 | 0 | 0 | 0 | 0 | 0 | 0 | 0 | 0 | 0 | 20 | 986.096 | 967 | 981 | 64.7191
22 | 40 | 0 | 0 | 0 | 0 | 30 | 0 | 8 | 0 | 0 | 0 | 0 | 0 | 0 | 0 | 0 | 0 | 20 | 986.651 | 967 | 981 | 66.8374
22 | 40 | 0 | 0 | 0 | 0 | 30 | 0 | 8 | 0 | 0 | 0 | 0 | 0 | 0 | 0 | 0 | 0 | 20 | 987.022 | 967 | 981 | 68.4259
22 | 40 | 0 | 0 | 0 | 0 | 30 | 0 | 8 | 0 | 0 | 0 | 0 | 0 | 0 | 0 | 0 | 0 | 20 | 987.577 | 967 | 981 | 70.015
22 | 40 | 0 | 0 | 0 | 0 | 30 | 0 | 8 | 0 | 0 | 0 | 0 | 0 | 0 | 0 | 0 | 0 | 20 | 987.948 | 967 | 981 | 71.8681
22 | 40 | 0 | 0 | 0 | 0 | 30 | 0 | 8 | 0 | 0 | 0 | 0 | 0 | 0 | 0 | 0 | 0 | 20 | 988.687 | 967 | 981 | 73.9869
22 | 40 | 0 | 0 | 0 | 0 | 30 | 0 | 8 | 0 | 0 | 0 | 0 | 0 | 0 | 0 | 0 | 0 | 20 | 989.058 | 967 | 981 | 75.5755
22 | 40 | 0 | 0 | 0 | 0 | 30 | 0 | 8 | 0 | 0 | 0 | 0 | 0 | 0 | 0 | 0 | 0 | 20 | 989.613 | 967 | 981 | 77.4292
22 | 40 | 0 | 0 | 0 | 0 | 30 | 0 | 8 | 0 | 0 | 0 | 0 | 0 | 0 | 0 | 0 | 0 | 20 | 990.352 | 967 | 981 | 79.0189
22 | 40 | 0 | 0 | 0 | 0 | 30 | 0 | 8 | 0 | 0 | 0 | 0 | 0 | 0 | 0 | 0 | 0 | 20 | 990.906 | 967 | 981 | 80.608
22 | 40 | 0 | 0 | 0 | 0 | 30 | 0 | 8 | 0 | 0 | 0 | 0 | 0 | 0 | 0 | 0 | 0 | 20 | 991.461 | 967 | 981 | 81.9326
22 | 40 | 0 | 0 | 0 | 0 | 30 | 0 | 8 | 0 | 0 | 0 | 0 | 0 | 0 | 0 | 0 | 0 | 20 | 992.199 | 967 | 981 | 83.2578
22 | 40 | 0 | 0 | 0 | 0 | 30 | 0 | 8 | 0 | 0 | 0 | 0 | 0 | 0 | 0 | 0 | 0 | 20 | 992.938 | 967 | 981 | 85.3767
22 | 40 | 0 | 0 | 0 | 0 | 30 | 0 | 8 | 0 | 0 | 0 | 0 | 0 | 0 | 0 | 0 | 0 | 20 | 993.677 | 967 | 981 | 86.9664
22 | 40 | 0 | 0 | 0 | 0 | 30 | 0 | 8 | 0 | 0 | 0 | 0 | 0 | 0 | 0 | 0 | 0 | 20 | 994.784 | 967 | 981 | 88.8219
22 | 40 | 0 | 0 | 0 | 0 | 30 | 0 | 8 | 0 | 0 | 0 | 0 | 0 | 0 | 0 | 0 | 0 | 20 | 995.522 | 967 | 981 | 90.1471
22 | 40 | 0 | 0 | 0 | 0 | 30 | 0 | 8 | 0 | 0 | 0 | 0 | 0 | 0 | 0 | 0 | 0 | 20 | 996.26 | 967 | 981 | 91.4723
22 | 40 | 0 | 0 | 0 | 0 | 30 | 0 | 8 | 0 | 0 | 0 | 0 | 0 | 0 | 0 | 0 | 0 | 20 | 996.997 | 967 | 981 | 92.5329
22 | 40 | 0 | 0 | 0 | 0 | 30 | 0 | 8 | 0 | 0 | 0 | 0 | 0 | 0 | 0 | 0 | 0 | 20 | 997.735 | 967 | 981 | 93.5936
22 | 40 | 0 | 0 | 0 | 0 | 30 | 0 | 8 | 0 | 0 | 0 | 0 | 0 | 0 | 0 | 0 | 0 | 20 | 998.841 | 967 | 981 | 94.92
22 | 40 | 0 | 0 | 0 | 0 | 30 | 0 | 8 | 0 | 0 | 0 | 0 | 0 | 0 | 0 | 0 | 0 | 20 | 1000.13 | 967 | 981 | 95.9825
22 | 40 | 0 | 0 | 0 | 0 | 30 | 0 | 8 | 0 | 0 | 0 | 0 | 0 | 0 | 0 | 0 | 0 | 20 | 1001.24 | 967 | 981 | 97.0443
22 | 40 | 0 | 0 | 0 | 0 | 30 | 0 | 8 | 0 | 0 | 0 | 0 | 0 | 0 | 0 | 0 | 0 | 20 | 1002.52 | 967 | 981 | 98.1068
22 | 40 | 0 | 0 | 0 | 0 | 30 | 0 | 8 | 0 | 0 | 0 | 0 | 0 | 0 | 0 | 0 | 0 | 20 | 1003.63 | 967 | 981 | 98.9041
22 | 40 | 0 | 0 | 0 | 0 | 30 | 0 | 8 | 0 | 0 | 0 | 0 | 0 | 0 | 0 | 0 | 0 | 20 | 1005.1 | 967 | 981 | 99.4381
22 | 40 | 0 | 0 | 0 | 0 | 30 | 0 | 8 | 0 | 0 | 0 | 0 | 0 | 0 | 0 | 0 | 0 | 20 | 1006.94 | 967 | 981 | 99.9732
22 | 40 | 0 | 0 | 0 | 0 | 30 | 0 | 8 | 0 | 0 | 0 | 0 | 0 | 0 | 0 | 0 | 0 | 20 | 1007.68 | 967 | 981 | 100
22 | 40 | 0 | 0 | 0 | 0 | 30 | 0 | 8 | 0 | 0 | 0 | 0 | 0 | 0 | 0 | 0 | 0 | 30 | 968.138 | 974 | 988 | 0.10947
22 | 40 | 0 | 0 | 0 | 0 | 30 | 0 | 8 | 0 | 0 | 0 | 0 | 0 | 0 | 0 | 0 | 0 | 30 | 971.081 | 974 | 988 | 0.383752
22 | 40 | 0 | 0 | 0 | 0 | 30 | 0 | 8 | 0 | 0 | 0 | 0 | 0 | 0 | 0 | 0 | 0 | 30 | 973.289 | 974 | 988 | 0.920154
22 | 40 | 0 | 0 | 0 | 0 | 30 | 0 | 8 | 0 | 0 | 0 | 0 | 0 | 0 | 0 | 0 | 0 | 30 | 974.577 | 974 | 988 | 1.71807
22 | 40 | 0 | 0 | 0 | 0 | 30 | 0 | 8 | 0 | 0 | 0 | 0 | 0 | 0 | 0 | 0 | 0 | 30 | 975.867 | 974 | 988 | 3.04508
22 | 40 | 0 | 0 | 0 | 0 | 30 | 0 | 8 | 0 | 0 | 0 | 0 | 0 | 0 | 0 | 0 | 0 | 30 | 977.342 | 974 | 988 | 4.90181
22 | 40 | 0 | 0 | 0 | 0 | 30 | 0 | 8 | 0 | 0 | 0 | 0 | 0 | 0 | 0 | 0 | 0 | 30 | 978.265 | 974 | 988 | 6.75672
22 | 40 | 0 | 0 | 0 | 0 | 30 | 0 | 8 | 0 | 0 | 0 | 0 | 0 | 0 | 0 | 0 | 0 | 30 | 979.188 | 974 | 988 | 8.61162
22 | 40 | 0 | 0 | 0 | 0 | 30 | 0 | 8 | 0 | 0 | 0 | 0 | 0 | 0 | 0 | 0 | 0 | 30 | 980.111 | 974 | 988 | 10.4665
22 | 40 | 0 | 0 | 0 | 0 | 30 | 0 | 8 | 0 | 0 | 0 | 0 | 0 | 0 | 0 | 0 | 0 | 30 | 981.035 | 974 | 988 | 13.1151
22 | 40 | 0 | 0 | 0 | 0 | 30 | 0 | 8 | 0 | 0 | 0 | 0 | 0 | 0 | 0 | 0 | 0 | 30 | 981.775 | 974 | 988 | 15.4985
22 | 40 | 0 | 0 | 0 | 0 | 30 | 0 | 8 | 0 | 0 | 0 | 0 | 0 | 0 | 0 | 0 | 0 | 30 | 982.515 | 974 | 988 | 17.8819
22 | 40 | 0 | 0 | 0 | 0 | 30 | 0 | 8 | 0 | 0 | 0 | 0 | 0 | 0 | 0 | 0 | 0 | 30 | 983.255 | 974 | 988 | 20.2653
22 | 40 | 0 | 0 | 0 | 0 | 30 | 0 | 8 | 0 | 0 | 0 | 0 | 0 | 0 | 0 | 0 | 0 | 30 | 984.365 | 974 | 988 | 23.9727
22 | 40 | 0 | 0 | 0 | 0 | 30 | 0 | 8 | 0 | 0 | 0 | 0 | 0 | 0 | 0 | 0 | 0 | 30 | 984.922 | 974 | 988 | 26.8846
22 | 40 | 0 | 0 | 0 | 0 | 30 | 0 | 8 | 0 | 0 | 0 | 0 | 0 | 0 | 0 | 0 | 0 | 30 | 985.663 | 974 | 988 | 29.5325
22 | 40 | 0 | 0 | 0 | 0 | 30 | 0 | 8 | 0 | 0 | 0 | 0 | 0 | 0 | 0 | 0 | 0 | 30 | 986.221 | 974 | 988 | 32.709
22 | 40 | 0 | 0 | 0 | 0 | 30 | 0 | 8 | 0 | 0 | 0 | 0 | 0 | 0 | 0 | 0 | 0 | 30 | 986.963 | 974 | 988 | 36.4151
22 | 40 | 0 | 0 | 0 | 0 | 30 | 0 | 8 | 0 | 0 | 0 | 0 | 0 | 0 | 0 | 0 | 0 | 30 | 987.52 | 974 | 988 | 39.0625
22 | 40 | 0 | 0 | 0 | 0 | 30 | 0 | 8 | 0 | 0 | 0 | 0 | 0 | 0 | 0 | 0 | 0 | 30 | 988.076 | 974 | 988 | 41.7098
22 | 40 | 0 | 0 | 0 | 0 | 30 | 0 | 8 | 0 | 0 | 0 | 0 | 0 | 0 | 0 | 0 | 0 | 30 | 988.633 | 974 | 988 | 44.6217
22 | 40 | 0 | 0 | 0 | 0 | 30 | 0 | 8 | 0 | 0 | 0 | 0 | 0 | 0 | 0 | 0 | 0 | 30 | 989.745 | 974 | 988 | 49.1227
22 | 40 | 0 | 0 | 0 | 0 | 30 | 0 | 8 | 0 | 0 | 0 | 0 | 0 | 0 | 0 | 0 | 0 | 30 | 990.486 | 974 | 988 | 52.0352
22 | 40 | 0 | 0 | 0 | 0 | 30 | 0 | 8 | 0 | 0 | 0 | 0 | 0 | 0 | 0 | 0 | 0 | 30 | 991.042 | 974 | 988 | 54.418
22 | 40 | 0 | 0 | 0 | 0 | 30 | 0 | 8 | 0 | 0 | 0 | 0 | 0 | 0 | 0 | 0 | 0 | 30 | 991.6 | 974 | 988 | 57.5945
22 | 40 | 0 | 0 | 0 | 0 | 30 | 0 | 8 | 0 | 0 | 0 | 0 | 0 | 0 | 0 | 0 | 0 | 30 | 992.34 | 974 | 988 | 59.9779
22 | 40 | 0 | 0 | 0 | 0 | 30 | 0 | 8 | 0 | 0 | 0 | 0 | 0 | 0 | 0 | 0 | 0 | 30 | 993.267 | 974 | 988 | 63.9492
22 | 40 | 0 | 0 | 0 | 0 | 30 | 0 | 8 | 0 | 0 | 0 | 0 | 0 | 0 | 0 | 0 | 0 | 30 | 993.823 | 974 | 988 | 66.5965
22 | 40 | 0 | 0 | 0 | 0 | 30 | 0 | 8 | 0 | 0 | 0 | 0 | 0 | 0 | 0 | 0 | 0 | 30 | 994.379 | 974 | 988 | 68.7148
22 | 40 | 0 | 0 | 0 | 0 | 30 | 0 | 8 | 0 | 0 | 0 | 0 | 0 | 0 | 0 | 0 | 0 | 30 | 994.75 | 974 | 988 | 70.5678
22 | 40 | 0 | 0 | 0 | 0 | 30 | 0 | 8 | 0 | 0 | 0 | 0 | 0 | 0 | 0 | 0 | 0 | 30 | 995.305 | 974 | 988 | 72.4215
22 | 40 | 0 | 0 | 0 | 0 | 30 | 0 | 8 | 0 | 0 | 0 | 0 | 0 | 0 | 0 | 0 | 0 | 30 | 995.861 | 974 | 988 | 74.5398
22 | 40 | 0 | 0 | 0 | 0 | 30 | 0 | 8 | 0 | 0 | 0 | 0 | 0 | 0 | 0 | 0 | 0 | 30 | 996.601 | 974 | 988 | 76.9232
22 | 40 | 0 | 0 | 0 | 0 | 30 | 0 | 8 | 0 | 0 | 0 | 0 | 0 | 0 | 0 | 0 | 0 | 30 | 997.526 | 974 | 988 | 79.8363
22 | 40 | 0 | 0 | 0 | 0 | 30 | 0 | 8 | 0 | 0 | 0 | 0 | 0 | 0 | 0 | 0 | 0 | 30 | 998.265 | 974 | 988 | 81.9551
22 | 40 | 0 | 0 | 0 | 0 | 30 | 0 | 8 | 0 | 0 | 0 | 0 | 0 | 0 | 0 | 0 | 0 | 30 | 999.004 | 974 | 988 | 83.8094
22 | 40 | 0 | 0 | 0 | 0 | 30 | 0 | 8 | 0 | 0 | 0 | 0 | 0 | 0 | 0 | 0 | 0 | 30 | 999.743 | 974 | 988 | 85.6637
22 | 40 | 0 | 0 | 0 | 0 | 30 | 0 | 8 | 0 | 0 | 0 | 0 | 0 | 0 | 0 | 0 | 0 | 30 | 1000.67 | 974 | 988 | 87.5186
22 | 40 | 0 | 0 | 0 | 0 | 30 | 0 | 8 | 0 | 0 | 0 | 0 | 0 | 0 | 0 | 0 | 0 | 30 | 1001.77 | 974 | 988 | 89.6387
22 | 40 | 0 | 0 | 0 | 0 | 30 | 0 | 8 | 0 | 0 | 0 | 0 | 0 | 0 | 0 | 0 | 0 | 30 | 1002.7 | 974 | 988 | 91.4936
22 | 40 | 0 | 0 | 0 | 0 | 30 | 0 | 8 | 0 | 0 | 0 | 0 | 0 | 0 | 0 | 0 | 0 | 30 | 1003.8 | 974 | 988 | 92.82
22 | 40 | 0 | 0 | 0 | 0 | 30 | 0 | 8 | 0 | 0 | 0 | 0 | 0 | 0 | 0 | 0 | 0 | 30 | 1004.72 | 974 | 988 | 94.4104
22 | 40 | 0 | 0 | 0 | 0 | 30 | 0 | 8 | 0 | 0 | 0 | 0 | 0 | 0 | 0 | 0 | 0 | 30 | 1005.83 | 974 | 988 | 96.0013
22 | 40 | 0 | 0 | 0 | 0 | 30 | 0 | 8 | 0 | 0 | 0 | 0 | 0 | 0 | 0 | 0 | 0 | 30 | 1007.49 | 974 | 988 | 97.065
22 | 40 | 0 | 0 | 0 | 0 | 30 | 0 | 8 | 0 | 0 | 0 | 0 | 0 | 0 | 0 | 0 | 0 | 30 | 1009.33 | 974 | 988 | 98.1293
22 | 40 | 0 | 0 | 0 | 0 | 30 | 0 | 8 | 0 | 0 | 0 | 0 | 0 | 0 | 0 | 0 | 0 | 30 | 1010.62 | 974 | 988 | 98.9272
22 | 40 | 0 | 0 | 0 | 0 | 30 | 0 | 8 | 0 | 0 | 0 | 0 | 0 | 0 | 0 | 0 | 0 | 30 | 1012.83 | 974 | 988 | 99.4636
22 | 40 | 0 | 0 | 0 | 0 | 30 | 0 | 8 | 0 | 0 | 0 | 0 | 0 | 0 | 0 | 0 | 0 | 30 | 1014.11 | 974 | 988 | 99.7324
22 | 40 | 0 | 0 | 0 | 0 | 30 | 0 | 8 | 0 | 0 | 0 | 0 | 0 | 0 | 0 | 0 | 0 | 30 | 1015.22 | 974 | 988 | 100
70 | 0 | 30 | 0 | 0 | 0 | 0 | 0 | 0 | 13 | 0 | 0 | 0 | 0 | 0 | 0 | 0 | 7 | 5 | 669.496 | 671 | 681 | 0.668896
58.33333 | 0 | 25 | 0 | 0 | 0 | 0 | 0 | 0 | 10.83333 | 0 | 0 | 0 | 0 | 0 | 0 | 0 | 5.833333 | 5 | 671.938 | 671 | 681 | 1.67224
58.33333 | 0 | 25 | 0 | 0 | 0 | 0 | 0 | 0 | 10.83333 | 0 | 0 | 0 | 0 | 0 | 0 | 0 | 5.833333 | 5 | 673.837 | 671 | 681 | 3.01003
58.33333 | 0 | 25 | 0 | 0 | 0 | 0 | 0 | 0 | 10.83333 | 0 | 0 | 0 | 0 | 0 | 0 | 0 | 5.833333 | 5 | 675.194 | 671 | 681 | 5.01672
58.33333 | 0 | 25 | 0 | 0 | 0 | 0 | 0 | 0 | 10.83333 | 0 | 0 | 0 | 0 | 0 | 0 | 0 | 5.833333 | 5 | 676.55 | 671 | 681 | 7.35786
58.33333 | 0 | 25 | 0 | 0 | 0 | 0 | 0 | 0 | 10.83333 | 0 | 0 | 0 | 0 | 0 | 0 | 0 | 5.833333 | 5 | 677.364 | 671 | 681 | 10.3679
58.33333 | 0 | 25 | 0 | 0 | 0 | 0 | 0 | 0 | 10.83333 | 0 | 0 | 0 | 0 | 0 | 0 | 0 | 5.833333 | 5 | 678.178 | 671 | 681 | 14.0468
58.33333 | 0 | 25 | 0 | 0 | 0 | 0 | 0 | 0 | 10.83333 | 0 | 0 | 0 | 0 | 0 | 0 | 0 | 5.833333 | 5 | 678.992 | 671 | 681 | 17.7258
58.33333 | 0 | 25 | 0 | 0 | 0 | 0 | 0 | 0 | 10.83333 | 0 | 0 | 0 | 0 | 0 | 0 | 0 | 5.833333 | 5 | 679.806 | 671 | 681 | 21.7391
58.33333 | 0 | 25 | 0 | 0 | 0 | 0 | 0 | 0 | 10.83333 | 0 | 0 | 0 | 0 | 0 | 0 | 0 | 5.833333 | 5 | 680.891 | 671 | 681 | 26.7559
58.33333 | 0 | 25 | 0 | 0 | 0 | 0 | 0 | 0 | 10.83333 | 0 | 0 | 0 | 0 | 0 | 0 | 0 | 5.833333 | 5 | 681.434 | 671 | 681 | 31.4381
58.33333 | 0 | 25 | 0 | 0 | 0 | 0 | 0 | 0 | 10.83333 | 0 | 0 | 0 | 0 | 0 | 0 | 0 | 5.833333 | 5 | 681.977 | 671 | 681 | 35.1171
58.33333 | 0 | 25 | 0 | 0 | 0 | 0 | 0 | 0 | 10.83333 | 0 | 0 | 0 | 0 | 0 | 0 | 0 | 5.833333 | 5 | 682.791 | 671 | 681 | 40.1338
58.33333 | 0 | 25 | 0 | 0 | 0 | 0 | 0 | 0 | 10.83333 | 0 | 0 | 0 | 0 | 0 | 0 | 0 | 5.833333 | 5 | 683.876 | 671 | 681 | 47.1572
58.33333 | 0 | 25 | 0 | 0 | 0 | 0 | 0 | 0 | 10.83333 | 0 | 0 | 0 | 0 | 0 | 0 | 0 | 5.833333 | 5 | 684.69 | 671 | 681 | 53.1773
58.33333 | 0 | 25 | 0 | 0 | 0 | 0 | 0 | 0 | 10.83333 | 0 | 0 | 0 | 0 | 0 | 0 | 0 | 5.833333 | 5 | 685.504 | 671 | 681 | 59.8662
58.33333 | 0 | 25 | 0 | 0 | 0 | 0 | 0 | 0 | 10.83333 | 0 | 0 | 0 | 0 | 0 | 0 | 0 | 5.833333 | 5 | 686.589 | 671 | 681 | 65.8863
58.33333 | 0 | 25 | 0 | 0 | 0 | 0 | 0 | 0 | 10.83333 | 0 | 0 | 0 | 0 | 0 | 0 | 0 | 5.833333 | 5 | 687.403 | 671 | 681 | 71.9064
58.33333 | 0 | 25 | 0 | 0 | 0 | 0 | 0 | 0 | 10.83333 | 0 | 0 | 0 | 0 | 0 | 0 | 0 | 5.833333 | 5 | 688.217 | 671 | 681 | 77.2575
58.33333 | 0 | 25 | 0 | 0 | 0 | 0 | 0 | 0 | 10.83333 | 0 | 0 | 0 | 0 | 0 | 0 | 0 | 5.833333 | 5 | 689.031 | 671 | 681 | 81.6054
58.33333 | 0 | 25 | 0 | 0 | 0 | 0 | 0 | 0 | 10.83333 | 0 | 0 | 0 | 0 | 0 | 0 | 0 | 5.833333 | 5 | 689.845 | 671 | 681 | 85.6187
58.33333 | 0 | 25 | 0 | 0 | 0 | 0 | 0 | 0 | 10.83333 | 0 | 0 | 0 | 0 | 0 | 0 | 0 | 5.833333 | 5 | 690.93 | 671 | 681 | 88.9632
58.33333 | 0 | 25 | 0 | 0 | 0 | 0 | 0 | 0 | 10.83333 | 0 | 0 | 0 | 0 | 0 | 0 | 0 | 5.833333 | 5 | 691.744 | 671 | 681 | 91.9732
58.33333 | 0 | 25 | 0 | 0 | 0 | 0 | 0 | 0 | 10.83333 | 0 | 0 | 0 | 0 | 0 | 0 | 0 | 5.833333 | 5 | 692.558 | 671 | 681 | 93.9799
58.33333 | 0 | 25 | 0 | 0 | 0 | 0 | 0 | 0 | 10.83333 | 0 | 0 | 0 | 0 | 0 | 0 | 0 | 5.833333 | 5 | 693.643 | 671 | 681 | 95.9866
58.33333 | 0 | 25 | 0 | 0 | 0 | 0 | 0 | 0 | 10.83333 | 0 | 0 | 0 | 0 | 0 | 0 | 0 | 5.833333 | 5 | 694.729 | 671 | 681 | 97.3244
58.33333 | 0 | 25 | 0 | 0 | 0 | 0 | 0 | 0 | 10.83333 | 0 | 0 | 0 | 0 | 0 | 0 | 0 | 5.833333 | 5 | 696.085 | 671 | 681 | 98.6622
58.33333 | 0 | 25 | 0 | 0 | 0 | 0 | 0 | 0 | 10.83333 | 0 | 0 | 0 | 0 | 0 | 0 | 0 | 5.833333 | 5 | 697.171 | 671 | 681 | 99.6656
58.33333 | 0 | 25 | 0 | 0 | 0 | 0 | 0 | 0 | 10.83333 | 0 | 0 | 0 | 0 | 0 | 0 | 0 | 5.833333 | 5 | 697.984 | 671 | 681 | 100
58.33333 | 0 | 25 | 0 | 0 | 0 | 0 | 0 | 0 | 10.83333 | 0 | 0 | 0 | 0 | 0 | 0 | 0 | 5.833333 | 10 | 670.039 | 677 | 686 | 0.668896
58.33333 | 0 | 25 | 0 | 0 | 0 | 0 | 0 | 0 | 10.83333 | 0 | 0 | 0 | 0 | 0 | 0 | 0 | 5.833333 | 10 | 671.938 | 677 | 686 | 1.00334
58.33333 | 0 | 25 | 0 | 0 | 0 | 0 | 0 | 0 | 10.83333 | 0 | 0 | 0 | 0 | 0 | 0 | 0 | 5.833333 | 10 | 674.109 | 677 | 686 | 2.00669
58.33333 | 0 | 25 | 0 | 0 | 0 | 0 | 0 | 0 | 10.83333 | 0 | 0 | 0 | 0 | 0 | 0 | 0 | 5.833333 | 10 | 675.465 | 677 | 686 | 3.01003
58.33333 | 0 | 25 | 0 | 0 | 0 | 0 | 0 | 0 | 10.83333 | 0 | 0 | 0 | 0 | 0 | 0 | 0 | 5.833333 | 10 | 677.364 | 677 | 686 | 5.01672
58.33333 | 0 | 25 | 0 | 0 | 0 | 0 | 0 | 0 | 10.83333 | 0 | 0 | 0 | 0 | 0 | 0 | 0 | 5.833333 | 10 | 679.264 | 677 | 686 | 7.69231
58.33333 | 0 | 25 | 0 | 0 | 0 | 0 | 0 | 0 | 10.83333 | 0 | 0 | 0 | 0 | 0 | 0 | 0 | 5.833333 | 10 | 680.349 | 677 | 686 | 10.3679
58.33333 | 0 | 25 | 0 | 0 | 0 | 0 | 0 | 0 | 10.83333 | 0 | 0 | 0 | 0 | 0 | 0 | 0 | 5.833333 | 10 | 681.163 | 677 | 686 | 13.3779
58.33333 | 0 | 25 | 0 | 0 | 0 | 0 | 0 | 0 | 10.83333 | 0 | 0 | 0 | 0 | 0 | 0 | 0 | 5.833333 | 10 | 681.977 | 677 | 686 | 17.3913
58.33333 | 0 | 25 | 0 | 0 | 0 | 0 | 0 | 0 | 10.83333 | 0 | 0 | 0 | 0 | 0 | 0 | 0 | 5.833333 | 10 | 683.062 | 677 | 686 | 22.0736
58.33333 | 0 | 25 | 0 | 0 | 0 | 0 | 0 | 0 | 10.83333 | 0 | 0 | 0 | 0 | 0 | 0 | 0 | 5.833333 | 10 | 683.876 | 677 | 686 | 27.4247
58.33333 | 0 | 25 | 0 | 0 | 0 | 0 | 0 | 0 | 10.83333 | 0 | 0 | 0 | 0 | 0 | 0 | 0 | 5.833333 | 10 | 684.961 | 677 | 686 | 33.4448
58.33333 | 0 | 25 | 0 | 0 | 0 | 0 | 0 | 0 | 10.83333 | 0 | 0 | 0 | 0 | 0 | 0 | 0 | 5.833333 | 10 | 685.775 | 677 | 686 | 40.1338
58.33333 | 0 | 25 | 0 | 0 | 0 | 0 | 0 | 0 | 10.83333 | 0 | 0 | 0 | 0 | 0 | 0 | 0 | 5.833333 | 10 | 686.86 | 677 | 686 | 46.8227
58.33333 | 0 | 25 | 0 | 0 | 0 | 0 | 0 | 0 | 10.83333 | 0 | 0 | 0 | 0 | 0 | 0 | 0 | 5.833333 | 10 | 687.946 | 677 | 686 | 53.5117
58.33333 | 0 | 25 | 0 | 0 | 0 | 0 | 0 | 0 | 10.83333 | 0 | 0 | 0 | 0 | 0 | 0 | 0 | 5.833333 | 10 | 688.76 | 677 | 686 | 60.2007
58.33333 | 0 | 25 | 0 | 0 | 0 | 0 | 0 | 0 | 10.83333 | 0 | 0 | 0 | 0 | 0 | 0 | 0 | 5.833333 | 10 | 689.845 | 677 | 686 | 66.8896
58.33333 | 0 | 25 | 0 | 0 | 0 | 0 | 0 | 0 | 10.83333 | 0 | 0 | 0 | 0 | 0 | 0 | 0 | 5.833333 | 10 | 690.659 | 677 | 686 | 72.9097
58.33333 | 0 | 25 | 0 | 0 | 0 | 0 | 0 | 0 | 10.83333 | 0 | 0 | 0 | 0 | 0 | 0 | 0 | 5.833333 | 10 | 691.744 | 677 | 686 | 78.5953
58.33333 | 0 | 25 | 0 | 0 | 0 | 0 | 0 | 0 | 10.83333 | 0 | 0 | 0 | 0 | 0 | 0 | 0 | 5.833333 | 10 | 692.829 | 677 | 686 | 83.2776
58.33333 | 0 | 25 | 0 | 0 | 0 | 0 | 0 | 0 | 10.83333 | 0 | 0 | 0 | 0 | 0 | 0 | 0 | 5.833333 | 10 | 693.643 | 677 | 686 | 87.291
58.33333 | 0 | 25 | 0 | 0 | 0 | 0 | 0 | 0 | 10.83333 | 0 | 0 | 0 | 0 | 0 | 0 | 0 | 5.833333 | 10 | 694.729 | 677 | 686 | 90.301
58.33333 | 0 | 25 | 0 | 0 | 0 | 0 | 0 | 0 | 10.83333 | 0 | 0 | 0 | 0 | 0 | 0 | 0 | 5.833333 | 10 | 695.814 | 677 | 686 | 93.311
58.33333 | 0 | 25 | 0 | 0 | 0 | 0 | 0 | 0 | 10.83333 | 0 | 0 | 0 | 0 | 0 | 0 | 0 | 5.833333 | 10 | 696.899 | 677 | 686 | 95.6522
58.33333 | 0 | 25 | 0 | 0 | 0 | 0 | 0 | 0 | 10.83333 | 0 | 0 | 0 | 0 | 0 | 0 | 0 | 5.833333 | 10 | 697.984 | 677 | 686 | 96.99
58.33333 | 0 | 25 | 0 | 0 | 0 | 0 | 0 | 0 | 10.83333 | 0 | 0 | 0 | 0 | 0 | 0 | 0 | 5.833333 | 10 | 699.612 | 677 | 686 | 98.6622
58.33333 | 0 | 25 | 0 | 0 | 0 | 0 | 0 | 0 | 10.83333 | 0 | 0 | 0 | 0 | 0 | 0 | 0 | 5.833333 | 10 | 701.512 | 677 | 686 | 99.6656
58.33333 | 0 | 25 | 0 | 0 | 0 | 0 | 0 | 0 | 10.83333 | 0 | 0 | 0 | 0 | 0 | 0 | 0 | 5.833333 | 10 | 702.868 | 677 | 686 | 100
58.33333 | 0 | 25 | 0 | 0 | 0 | 0 | 0 | 0 | 10.83333 | 0 | 0 | 0 | 0 | 0 | 0 | 0 | 5.833333 | 20 | 672.752 | 684 | 693 | 1.00334
58.33333 | 0 | 25 | 0 | 0 | 0 | 0 | 0 | 0 | 10.83333 | 0 | 0 | 0 | 0 | 0 | 0 | 0 | 5.833333 | 20 | 674.651 | 684 | 693 | 1.33779
58.33333 | 0 | 25 | 0 | 0 | 0 | 0 | 0 | 0 | 10.83333 | 0 | 0 | 0 | 0 | 0 | 0 | 0 | 5.833333 | 20 | 676.55 | 684 | 693 | 2.00669
58.33333 | 0 | 25 | 0 | 0 | 0 | 0 | 0 | 0 | 10.83333 | 0 | 0 | 0 | 0 | 0 | 0 | 0 | 5.833333 | 20 | 677.907 | 684 | 693 | 3.01003
58.33333 | 0 | 25 | 0 | 0 | 0 | 0 | 0 | 0 | 10.83333 | 0 | 0 | 0 | 0 | 0 | 0 | 0 | 5.833333 | 20 | 679.264 | 684 | 693 | 4.34783
58.33333 | 0 | 25 | 0 | 0 | 0 | 0 | 0 | 0 | 10.83333 | 0 | 0 | 0 | 0 | 0 | 0 | 0 | 5.833333 | 20 | 680.62 | 684 | 693 | 6.35452
58.33333 | 0 | 25 | 0 | 0 | 0 | 0 | 0 | 0 | 10.83333 | 0 | 0 | 0 | 0 | 0 | 0 | 0 | 5.833333 | 20 | 681.977 | 684 | 693 | 9.0301
58.33333 | 0 | 25 | 0 | 0 | 0 | 0 | 0 | 0 | 10.83333 | 0 | 0 | 0 | 0 | 0 | 0 | 0 | 5.833333 | 20 | 683.062 | 684 | 693 | 11.7057
58.33333 | 0 | 25 | 0 | 0 | 0 | 0 | 0 | 0 | 10.83333 | 0 | 0 | 0 | 0 | 0 | 0 | 0 | 5.833333 | 20 | 684.147 | 684 | 693 | 14.7157
58.33333 | 0 | 25 | 0 | 0 | 0 | 0 | 0 | 0 | 10.83333 | 0 | 0 | 0 | 0 | 0 | 0 | 0 | 5.833333 | 20 | 684.961 | 684 | 693 | 17.0569
58.33333 | 0 | 25 | 0 | 0 | 0 | 0 | 0 | 0 | 10.83333 | 0 | 0 | 0 | 0 | 0 | 0 | 0 | 5.833333 | 20 | 685.775 | 684 | 693 | 20.0669
58.33333 | 0 | 25 | 0 | 0 | 0 | 0 | 0 | 0 | 10.83333 | 0 | 0 | 0 | 0 | 0 | 0 | 0 | 5.833333 | 20 | 686.589 | 684 | 693 | 24.0803
58.33333 | 0 | 25 | 0 | 0 | 0 | 0 | 0 | 0 | 10.83333 | 0 | 0 | 0 | 0 | 0 | 0 | 0 | 5.833333 | 20 | 687.403 | 684 | 693 | 28.7625
58.33333 | 0 | 25 | 0 | 0 | 0 | 0 | 0 | 0 | 10.83333 | 0 | 0 | 0 | 0 | 0 | 0 | 0 | 5.833333 | 20 | 688.488 | 684 | 693 | 33.7793
58.33333 | 0 | 25 | 0 | 0 | 0 | 0 | 0 | 0 | 10.83333 | 0 | 0 | 0 | 0 | 0 | 0 | 0 | 5.833333 | 20 | 689.574 | 684 | 693 | 39.1304
58.33333 | 0 | 25 | 0 | 0 | 0 | 0 | 0 | 0 | 10.83333 | 0 | 0 | 0 | 0 | 0 | 0 | 0 | 5.833333 | 20 | 690.388 | 684 | 693 | 44.8161
58.33333 | 0 | 25 | 0 | 0 | 0 | 0 | 0 | 0 | 10.83333 | 0 | 0 | 0 | 0 | 0 | 0 | 0 | 5.833333 | 20 | 691.202 | 684 | 693 | 50.5017
58.33333 | 0 | 25 | 0 | 0 | 0 | 0 | 0 | 0 | 10.83333 | 0 | 0 | 0 | 0 | 0 | 0 | 0 | 5.833333 | 20 | 692.287 | 684 | 693 | 56.1873
58.33333 | 0 | 25 | 0 | 0 | 0 | 0 | 0 | 0 | 10.83333 | 0 | 0 | 0 | 0 | 0 | 0 | 0 | 5.833333 | 20 | 693.372 | 684 | 693 | 61.8729
58.33333 | 0 | 25 | 0 | 0 | 0 | 0 | 0 | 0 | 10.83333 | 0 | 0 | 0 | 0 | 0 | 0 | 0 | 5.833333 | 20 | 694.186 | 684 | 693 | 67.2241
58.33333 | 0 | 25 | 0 | 0 | 0 | 0 | 0 | 0 | 10.83333 | 0 | 0 | 0 | 0 | 0 | 0 | 0 | 5.833333 | 20 | 695.271 | 684 | 693 | 71.9064
58.33333 | 0 | 25 | 0 | 0 | 0 | 0 | 0 | 0 | 10.83333 | 0 | 0 | 0 | 0 | 0 | 0 | 0 | 5.833333 | 20 | 696.357 | 684 | 693 | 76.9231
58.33333 | 0 | 25 | 0 | 0 | 0 | 0 | 0 | 0 | 10.83333 | 0 | 0 | 0 | 0 | 0 | 0 | 0 | 5.833333 | 20 | 697.171 | 684 | 693 | 80.9365
58.33333 | 0 | 25 | 0 | 0 | 0 | 0 | 0 | 0 | 10.83333 | 0 | 0 | 0 | 0 | 0 | 0 | 0 | 5.833333 | 20 | 697.984 | 684 | 693 | 84.6154
58.33333 | 0 | 25 | 0 | 0 | 0 | 0 | 0 | 0 | 10.83333 | 0 | 0 | 0 | 0 | 0 | 0 | 0 | 5.833333 | 20 | 699.07 | 684 | 693 | 87.9599
58.33333 | 0 | 25 | 0 | 0 | 0 | 0 | 0 | 0 | 10.83333 | 0 | 0 | 0 | 0 | 0 | 0 | 0 | 5.833333 | 20 | 700.155 | 684 | 693 | 90.6355
58.33333 | 0 | 25 | 0 | 0 | 0 | 0 | 0 | 0 | 10.83333 | 0 | 0 | 0 | 0 | 0 | 0 | 0 | 5.833333 | 20 | 700.969 | 684 | 693 | 92.6421
58.33333 | 0 | 25 | 0 | 0 | 0 | 0 | 0 | 0 | 10.83333 | 0 | 0 | 0 | 0 | 0 | 0 | 0 | 5.833333 | 20 | 702.326 | 684 | 693 | 94.9833
58.33333 | 0 | 25 | 0 | 0 | 0 | 0 | 0 | 0 | 10.83333 | 0 | 0 | 0 | 0 | 0 | 0 | 0 | 5.833333 | 20 | 703.682 | 684 | 693 | 96.99
58.33333 | 0 | 25 | 0 | 0 | 0 | 0 | 0 | 0 | 10.83333 | 0 | 0 | 0 | 0 | 0 | 0 | 0 | 5.833333 | 20 | 705.039 | 684 | 693 | 98.3278
58.33333 | 0 | 25 | 0 | 0 | 0 | 0 | 0 | 0 | 10.83333 | 0 | 0 | 0 | 0 | 0 | 0 | 0 | 5.833333 | 20 | 706.395 | 684 | 693 | 99.3311
58.33333 | 0 | 25 | 0 | 0 | 0 | 0 | 0 | 0 | 10.83333 | 0 | 0 | 0 | 0 | 0 | 0 | 0 | 5.833333 | 20 | 707.209 | 684 | 693 | 100
58.33333 | 0 | 25 | 0 | 0 | 0 | 0 | 0 | 0 | 10.83333 | 0 | 0 | 0 | 0 | 0 | 0 | 0 | 5.833333 | 30 | 677.093 | 689 | 697 | 0
58.33333 | 0 | 25 | 0 | 0 | 0 | 0 | 0 | 0 | 10.83333 | 0 | 0 | 0 | 0 | 0 | 0 | 0 | 5.833333 | 30 | 678.721 | 689 | 697 | 0.334448
58.33333 | 0 | 25 | 0 | 0 | 0 | 0 | 0 | 0 | 10.83333 | 0 | 0 | 0 | 0 | 0 | 0 | 0 | 5.833333 | 30 | 680.62 | 689 | 697 | 1.33779
58.33333 | 0 | 25 | 0 | 0 | 0 | 0 | 0 | 0 | 10.83333 | 0 | 0 | 0 | 0 | 0 | 0 | 0 | 5.833333 | 30 | 682.248 | 689 | 697 | 2.67559
58.33333 | 0 | 25 | 0 | 0 | 0 | 0 | 0 | 0 | 10.83333 | 0 | 0 | 0 | 0 | 0 | 0 | 0 | 5.833333 | 30 | 683.605 | 689 | 697 | 4.34783
58.33333 | 0 | 25 | 0 | 0 | 0 | 0 | 0 | 0 | 10.83333 | 0 | 0 | 0 | 0 | 0 | 0 | 0 | 5.833333 | 30 | 684.961 | 689 | 697 | 6.35452
58.33333 | 0 | 25 | 0 | 0 | 0 | 0 | 0 | 0 | 10.83333 | 0 | 0 | 0 | 0 | 0 | 0 | 0 | 5.833333 | 30 | 686.047 | 689 | 697 | 8.3612
58.33333 | 0 | 25 | 0 | 0 | 0 | 0 | 0 | 0 | 10.83333 | 0 | 0 | 0 | 0 | 0 | 0 | 0 | 5.833333 | 30 | 687.132 | 689 | 697 | 10.7023
58.33333 | 0 | 25 | 0 | 0 | 0 | 0 | 0 | 0 | 10.83333 | 0 | 0 | 0 | 0 | 0 | 0 | 0 | 5.833333 | 30 | 687.946 | 689 | 697 | 12.709
58.33333 | 0 | 25 | 0 | 0 | 0 | 0 | 0 | 0 | 10.83333 | 0 | 0 | 0 | 0 | 0 | 0 | 0 | 5.833333 | 30 | 688.76 | 689 | 697 | 15.3846
58.33333 | 0 | 25 | 0 | 0 | 0 | 0 | 0 | 0 | 10.83333 | 0 | 0 | 0 | 0 | 0 | 0 | 0 | 5.833333 | 30 | 689.574 | 689 | 697 | 18.3946
58.33333 | 0 | 25 | 0 | 0 | 0 | 0 | 0 | 0 | 10.83333 | 0 | 0 | 0 | 0 | 0 | 0 | 0 | 5.833333 | 30 | 690.388 | 689 | 697 | 21.4047
58.33333 | 0 | 25 | 0 | 0 | 0 | 0 | 0 | 0 | 10.83333 | 0 | 0 | 0 | 0 | 0 | 0 | 0 | 5.833333 | 30 | 691.202 | 689 | 697 | 24.4147
58.33333 | 0 | 25 | 0 | 0 | 0 | 0 | 0 | 0 | 10.83333 | 0 | 0 | 0 | 0 | 0 | 0 | 0 | 5.833333 | 30 | 691.744 | 689 | 697 | 27.0903
58.33333 | 0 | 25 | 0 | 0 | 0 | 0 | 0 | 0 | 10.83333 | 0 | 0 | 0 | 0 | 0 | 0 | 0 | 5.833333 | 30 | 692.287 | 689 | 697 | 30.1003
58.33333 | 0 | 25 | 0 | 0 | 0 | 0 | 0 | 0 | 10.83333 | 0 | 0 | 0 | 0 | 0 | 0 | 0 | 5.833333 | 30 | 692.829 | 689 | 697 | 33.1104
58.33333 | 0 | 25 | 0 | 0 | 0 | 0 | 0 | 0 | 10.83333 | 0 | 0 | 0 | 0 | 0 | 0 | 0 | 5.833333 | 30 | 693.372 | 689 | 697 | 35.786
58.33333 | 0 | 25 | 0 | 0 | 0 | 0 | 0 | 0 | 10.83333 | 0 | 0 | 0 | 0 | 0 | 0 | 0 | 5.833333 | 30 | 693.643 | 689 | 697 | 38.4615
58.33333 | 0 | 25 | 0 | 0 | 0 | 0 | 0 | 0 | 10.83333 | 0 | 0 | 0 | 0 | 0 | 0 | 0 | 5.833333 | 30 | 694.186 | 689 | 697 | 40.8027
58.33333 | 0 | 25 | 0 | 0 | 0 | 0 | 0 | 0 | 10.83333 | 0 | 0 | 0 | 0 | 0 | 0 | 0 | 5.833333 | 30 | 694.729 | 689 | 697 | 44.1472
58.33333 | 0 | 25 | 0 | 0 | 0 | 0 | 0 | 0 | 10.83333 | 0 | 0 | 0 | 0 | 0 | 0 | 0 | 5.833333 | 30 | 695.543 | 689 | 697 | 47.8261
58.33333 | 0 | 25 | 0 | 0 | 0 | 0 | 0 | 0 | 10.83333 | 0 | 0 | 0 | 0 | 0 | 0 | 0 | 5.833333 | 30 | 696.085 | 689 | 697 | 51.1706
58.33333 | 0 | 25 | 0 | 0 | 0 | 0 | 0 | 0 | 10.83333 | 0 | 0 | 0 | 0 | 0 | 0 | 0 | 5.833333 | 30 | 696.357 | 689 | 697 | 54.5151
58.33333 | 0 | 25 | 0 | 0 | 0 | 0 | 0 | 0 | 10.83333 | 0 | 0 | 0 | 0 | 0 | 0 | 0 | 5.833333 | 30 | 697.171 | 689 | 697 | 58.194
58.33333 | 0 | 25 | 0 | 0 | 0 | 0 | 0 | 0 | 10.83333 | 0 | 0 | 0 | 0 | 0 | 0 | 0 | 5.833333 | 30 | 697.713 | 689 | 697 | 61.8729
58.33333 | 0 | 25 | 0 | 0 | 0 | 0 | 0 | 0 | 10.83333 | 0 | 0 | 0 | 0 | 0 | 0 | 0 | 5.833333 | 30 | 698.256 | 689 | 697 | 64.8829
58.33333 | 0 | 25 | 0 | 0 | 0 | 0 | 0 | 0 | 10.83333 | 0 | 0 | 0 | 0 | 0 | 0 | 0 | 5.833333 | 30 | 698.798 | 689 | 697 | 67.893
58.33333 | 0 | 25 | 0 | 0 | 0 | 0 | 0 | 0 | 10.83333 | 0 | 0 | 0 | 0 | 0 | 0 | 0 | 5.833333 | 30 | 699.341 | 689 | 697 | 71.5719
58.33333 | 0 | 25 | 0 | 0 | 0 | 0 | 0 | 0 | 10.83333 | 0 | 0 | 0 | 0 | 0 | 0 | 0 | 5.833333 | 30 | 700.155 | 689 | 697 | 74.2475
58.33333 | 0 | 25 | 0 | 0 | 0 | 0 | 0 | 0 | 10.83333 | 0 | 0 | 0 | 0 | 0 | 0 | 0 | 5.833333 | 30 | 700.969 | 689 | 697 | 77.592
58.33333 | 0 | 25 | 0 | 0 | 0 | 0 | 0 | 0 | 10.83333 | 0 | 0 | 0 | 0 | 0 | 0 | 0 | 5.833333 | 30 | 701.512 | 689 | 697 | 80.602
58.33333 | 0 | 25 | 0 | 0 | 0 | 0 | 0 | 0 | 10.83333 | 0 | 0 | 0 | 0 | 0 | 0 | 0 | 5.833333 | 30 | 702.326 | 689 | 697 | 83.612
58.33333 | 0 | 25 | 0 | 0 | 0 | 0 | 0 | 0 | 10.83333 | 0 | 0 | 0 | 0 | 0 | 0 | 0 | 5.833333 | 30 | 703.14 | 689 | 697 | 86.2876
58.33333 | 0 | 25 | 0 | 0 | 0 | 0 | 0 | 0 | 10.83333 | 0 | 0 | 0 | 0 | 0 | 0 | 0 | 5.833333 | 30 | 703.953 | 689 | 697 | 88.9632
58.33333 | 0 | 25 | 0 | 0 | 0 | 0 | 0 | 0 | 10.83333 | 0 | 0 | 0 | 0 | 0 | 0 | 0 | 5.833333 | 30 | 704.767 | 689 | 697 | 91.3043
58.33333 | 0 | 25 | 0 | 0 | 0 | 0 | 0 | 0 | 10.83333 | 0 | 0 | 0 | 0 | 0 | 0 | 0 | 5.833333 | 30 | 705.853 | 689 | 697 | 93.6455
58.33333 | 0 | 25 | 0 | 0 | 0 | 0 | 0 | 0 | 10.83333 | 0 | 0 | 0 | 0 | 0 | 0 | 0 | 5.833333 | 30 | 707.209 | 689 | 697 | 95.6522
58.33333 | 0 | 25 | 0 | 0 | 0 | 0 | 0 | 0 | 10.83333 | 0 | 0 | 0 | 0 | 0 | 0 | 0 | 5.833333 | 30 | 708.566 | 689 | 697 | 97.3244
58.33333 | 0 | 25 | 0 | 0 | 0 | 0 | 0 | 0 | 10.83333 | 0 | 0 | 0 | 0 | 0 | 0 | 0 | 5.833333 | 30 | 710.465 | 689 | 697 | 98.6622
58.33333 | 0 | 25 | 0 | 0 | 0 | 0 | 0 | 0 | 10.83333 | 0 | 0 | 0 | 0 | 0 | 0 | 0 | 5.833333 | 30 | 712.364 | 689 | 697 | 99.6656
58.33333 | 0 | 25 | 0 | 0 | 0 | 0 | 0 | 0 | 10.83333 | 0 | 0 | 0 | 0 | 0 | 0 | 0 | 5.833333 | 30 | 714.264 | 689 | 697 | 100
57.75 | 0 | 24.75 | 0 | 0 | 0 | 0 | 1 | 0 | 10.725 | 0 | 0 | 0 | 0 | 0 | 0 | 0 | 5.775 | 5 | 666.869 | 679 | 686 | 0.506757
57.75 | 0 | 24.75 | 0 | 0 | 0 | 0 | 1 | 0 | 10.725 | 0 | 0 | 0 | 0 | 0 | 0 | 0 | 5.775 | 5 | 671.51 | 679 | 686 | 1.01351
57.75 | 0 | 24.75 | 0 | 0 | 0 | 0 | 1 | 0 | 10.725 | 0 | 0 | 0 | 0 | 0 | 0 | 0 | 5.775 | 5 | 673.923 | 679 | 686 | 2.02703
57.75 | 0 | 24.75 | 0 | 0 | 0 | 0 | 1 | 0 | 10.725 | 0 | 0 | 0 | 0 | 0 | 0 | 0 | 5.775 | 5 | 675.78 | 679 | 686 | 3.37838
57.75 | 0 | 24.75 | 0 | 0 | 0 | 0 | 1 | 0 | 10.725 | 0 | 0 | 0 | 0 | 0 | 0 | 0 | 5.775 | 5 | 677.079 | 679 | 686 | 4.72973
57.75 | 0 | 24.75 | 0 | 0 | 0 | 0 | 1 | 0 | 10.725 | 0 | 0 | 0 | 0 | 0 | 0 | 0 | 5.775 | 5 | 678.007 | 679 | 686 | 6.58784
57.75 | 0 | 24.75 | 0 | 0 | 0 | 0 | 1 | 0 | 10.725 | 0 | 0 | 0 | 0 | 0 | 0 | 0 | 5.775 | 5 | 679.121 | 679 | 686 | 9.29054
57.75 | 0 | 24.75 | 0 | 0 | 0 | 0 | 1 | 0 | 10.725 | 0 | 0 | 0 | 0 | 0 | 0 | 0 | 5.775 | 5 | 680.05 | 679 | 686 | 12.1622
57.75 | 0 | 24.75 | 0 | 0 | 0 | 0 | 1 | 0 | 10.725 | 0 | 0 | 0 | 0 | 0 | 0 | 0 | 5.775 | 5 | 680.978 | 679 | 686 | 14.527
57.75 | 0 | 24.75 | 0 | 0 | 0 | 0 | 1 | 0 | 10.725 | 0 | 0 | 0 | 0 | 0 | 0 | 0 | 5.775 | 5 | 681.72 | 679 | 686 | 16.2162
57.75 | 0 | 24.75 | 0 | 0 | 0 | 0 | 1 | 0 | 10.725 | 0 | 0 | 0 | 0 | 0 | 0 | 0 | 5.775 | 5 | 682.463 | 679 | 686 | 19.9324
57.75 | 0 | 24.75 | 0 | 0 | 0 | 0 | 1 | 0 | 10.725 | 0 | 0 | 0 | 0 | 0 | 0 | 0 | 5.775 | 5 | 683.205 | 679 | 686 | 23.9865
57.75 | 0 | 24.75 | 0 | 0 | 0 | 0 | 1 | 0 | 10.725 | 0 | 0 | 0 | 0 | 0 | 0 | 0 | 5.775 | 5 | 684.319 | 679 | 686 | 28.0405
57.75 | 0 | 24.75 | 0 | 0 | 0 | 0 | 1 | 0 | 10.725 | 0 | 0 | 0 | 0 | 0 | 0 | 0 | 5.775 | 5 | 685.248 | 679 | 686 | 32.6014
57.75 | 0 | 24.75 | 0 | 0 | 0 | 0 | 1 | 0 | 10.725 | 0 | 0 | 0 | 0 | 0 | 0 | 0 | 5.775 | 5 | 685.99 | 679 | 686 | 37.3311
57.75 | 0 | 24.75 | 0 | 0 | 0 | 0 | 1 | 0 | 10.725 | 0 | 0 | 0 | 0 | 0 | 0 | 0 | 5.775 | 5 | 686.918 | 679 | 686 | 42.3986
57.75 | 0 | 24.75 | 0 | 0 | 0 | 0 | 1 | 0 | 10.725 | 0 | 0 | 0 | 0 | 0 | 0 | 0 | 5.775 | 5 | 687.847 | 679 | 686 | 47.2973
57.75 | 0 | 24.75 | 0 | 0 | 0 | 0 | 1 | 0 | 10.725 | 0 | 0 | 0 | 0 | 0 | 0 | 0 | 5.775 | 5 | 688.589 | 679 | 686 | 52.5338
57.75 | 0 | 24.75 | 0 | 0 | 0 | 0 | 1 | 0 | 10.725 | 0 | 0 | 0 | 0 | 0 | 0 | 0 | 5.775 | 5 | 689.517 | 679 | 686 | 57.7703
57.75 | 0 | 24.75 | 0 | 0 | 0 | 0 | 1 | 0 | 10.725 | 0 | 0 | 0 | 0 | 0 | 0 | 0 | 5.775 | 5 | 690.446 | 679 | 686 | 62.6689
57.75 | 0 | 24.75 | 0 | 0 | 0 | 0 | 1 | 0 | 10.725 | 0 | 0 | 0 | 0 | 0 | 0 | 0 | 5.775 | 5 | 691.188 | 679 | 686 | 67.7365
57.75 | 0 | 24.75 | 0 | 0 | 0 | 0 | 1 | 0 | 10.725 | 0 | 0 | 0 | 0 | 0 | 0 | 0 | 5.775 | 5 | 692.116 | 679 | 686 | 71.7905
57.75 | 0 | 24.75 | 0 | 0 | 0 | 0 | 1 | 0 | 10.725 | 0 | 0 | 0 | 0 | 0 | 0 | 0 | 5.775 | 5 | 692.859 | 679 | 686 | 76.1824
57.75 | 0 | 24.75 | 0 | 0 | 0 | 0 | 1 | 0 | 10.725 | 0 | 0 | 0 | 0 | 0 | 0 | 0 | 5.775 | 5 | 693.787 | 679 | 686 | 79.8986
57.75 | 0 | 24.75 | 0 | 0 | 0 | 0 | 1 | 0 | 10.725 | 0 | 0 | 0 | 0 | 0 | 0 | 0 | 5.775 | 5 | 694.715 | 679 | 686 | 83.7838
57.75 | 0 | 24.75 | 0 | 0 | 0 | 0 | 1 | 0 | 10.725 | 0 | 0 | 0 | 0 | 0 | 0 | 0 | 5.775 | 5 | 695.458 | 679 | 686 | 86.8243
57.75 | 0 | 24.75 | 0 | 0 | 0 | 0 | 1 | 0 | 10.725 | 0 | 0 | 0 | 0 | 0 | 0 | 0 | 5.775 | 5 | 696.386 | 679 | 686 | 89.1892
57.75 | 0 | 24.75 | 0 | 0 | 0 | 0 | 1 | 0 | 10.725 | 0 | 0 | 0 | 0 | 0 | 0 | 0 | 5.775 | 5 | 697.314 | 679 | 686 | 92.0608
57.75 | 0 | 24.75 | 0 | 0 | 0 | 0 | 1 | 0 | 10.725 | 0 | 0 | 0 | 0 | 0 | 0 | 0 | 5.775 | 5 | 698.243 | 679 | 686 | 94.2568
57.75 | 0 | 24.75 | 0 | 0 | 0 | 0 | 1 | 0 | 10.725 | 0 | 0 | 0 | 0 | 0 | 0 | 0 | 5.775 | 5 | 699.542 | 679 | 686 | 96.2838
57.75 | 0 | 24.75 | 0 | 0 | 0 | 0 | 1 | 0 | 10.725 | 0 | 0 | 0 | 0 | 0 | 0 | 0 | 5.775 | 5 | 700.656 | 679 | 686 | 97.6351
57.75 | 0 | 24.75 | 0 | 0 | 0 | 0 | 1 | 0 | 10.725 | 0 | 0 | 0 | 0 | 0 | 0 | 0 | 5.775 | 5 | 702.141 | 679 | 686 | 98.8176
57.75 | 0 | 24.75 | 0 | 0 | 0 | 0 | 1 | 0 | 10.725 | 0 | 0 | 0 | 0 | 0 | 0 | 0 | 5.775 | 5 | 703.441 | 679 | 686 | 99.8311
57.75 | 0 | 24.75 | 0 | 0 | 0 | 0 | 1 | 0 | 10.725 | 0 | 0 | 0 | 0 | 0 | 0 | 0 | 5.775 | 5 | 704.183 | 679 | 686 | 100
57.75 | 0 | 24.75 | 0 | 0 | 0 | 0 | 1 | 0 | 10.725 | 0 | 0 | 0 | 0 | 0 | 0 | 0 | 5.775 | 10 | 676.522 | 685 | 692 | 0.675676
57.75 | 0 | 24.75 | 0 | 0 | 0 | 0 | 1 | 0 | 10.725 | 0 | 0 | 0 | 0 | 0 | 0 | 0 | 5.775 | 10 | 678.936 | 685 | 692 | 1.68919
57.75 | 0 | 24.75 | 0 | 0 | 0 | 0 | 1 | 0 | 10.725 | 0 | 0 | 0 | 0 | 0 | 0 | 0 | 5.775 | 10 | 680.792 | 685 | 692 | 3.04054
57.75 | 0 | 24.75 | 0 | 0 | 0 | 0 | 1 | 0 | 10.725 | 0 | 0 | 0 | 0 | 0 | 0 | 0 | 5.775 | 10 | 682.092 | 685 | 692 | 4.56081
57.75 | 0 | 24.75 | 0 | 0 | 0 | 0 | 1 | 0 | 10.725 | 0 | 0 | 0 | 0 | 0 | 0 | 0 | 5.775 | 10 | 683.02 | 685 | 692 | 6.25
57.75 | 0 | 24.75 | 0 | 0 | 0 | 0 | 1 | 0 | 10.725 | 0 | 0 | 0 | 0 | 0 | 0 | 0 | 5.775 | 10 | 684.134 | 685 | 692 | 8.61486
57.75 | 0 | 24.75 | 0 | 0 | 0 | 0 | 1 | 0 | 10.725 | 0 | 0 | 0 | 0 | 0 | 0 | 0 | 5.775 | 10 | 685.062 | 685 | 692 | 11.3176
57.75 | 0 | 24.75 | 0 | 0 | 0 | 0 | 1 | 0 | 10.725 | 0 | 0 | 0 | 0 | 0 | 0 | 0 | 5.775 | 10 | 685.804 | 685 | 692 | 14.1892
57.75 | 0 | 24.75 | 0 | 0 | 0 | 0 | 1 | 0 | 10.725 | 0 | 0 | 0 | 0 | 0 | 0 | 0 | 5.775 | 10 | 686.547 | 685 | 692 | 16.8919
57.75 | 0 | 24.75 | 0 | 0 | 0 | 0 | 1 | 0 | 10.725 | 0 | 0 | 0 | 0 | 0 | 0 | 0 | 5.775 | 10 | 687.29 | 685 | 692 | 20.6081
57.75 | 0 | 24.75 | 0 | 0 | 0 | 0 | 1 | 0 | 10.725 | 0 | 0 | 0 | 0 | 0 | 0 | 0 | 5.775 | 10 | 688.218 | 685 | 692 | 25.1689
57.75 | 0 | 24.75 | 0 | 0 | 0 | 0 | 1 | 0 | 10.725 | 0 | 0 | 0 | 0 | 0 | 0 | 0 | 5.775 | 10 | 689.332 | 685 | 692 | 30.4054
57.75 | 0 | 24.75 | 0 | 0 | 0 | 0 | 1 | 0 | 10.725 | 0 | 0 | 0 | 0 | 0 | 0 | 0 | 5.775 | 10 | 690.26 | 685 | 692 | 36.1486
57.75 | 0 | 24.75 | 0 | 0 | 0 | 0 | 1 | 0 | 10.725 | 0 | 0 | 0 | 0 | 0 | 0 | 0 | 5.775 | 10 | 691.002 | 685 | 692 | 42.2297
57.75 | 0 | 24.75 | 0 | 0 | 0 | 0 | 1 | 0 | 10.725 | 0 | 0 | 0 | 0 | 0 | 0 | 0 | 5.775 | 10 | 692.116 | 685 | 692 | 48.6486
57.75 | 0 | 24.75 | 0 | 0 | 0 | 0 | 1 | 0 | 10.725 | 0 | 0 | 0 | 0 | 0 | 0 | 0 | 5.775 | 10 | 693.045 | 685 | 692 | 55.0676
57.75 | 0 | 24.75 | 0 | 0 | 0 | 0 | 1 | 0 | 10.725 | 0 | 0 | 0 | 0 | 0 | 0 | 0 | 5.775 | 10 | 693.973 | 685 | 692 | 61.3176
57.75 | 0 | 24.75 | 0 | 0 | 0 | 0 | 1 | 0 | 10.725 | 0 | 0 | 0 | 0 | 0 | 0 | 0 | 5.775 | 10 | 695.087 | 685 | 692 | 67.2297
57.75 | 0 | 24.75 | 0 | 0 | 0 | 0 | 1 | 0 | 10.725 | 0 | 0 | 0 | 0 | 0 | 0 | 0 | 5.775 | 10 | 695.829 | 685 | 692 | 72.8041
57.75 | 0 | 24.75 | 0 | 0 | 0 | 0 | 1 | 0 | 10.725 | 0 | 0 | 0 | 0 | 0 | 0 | 0 | 5.775 | 10 | 696.943 | 685 | 692 | 77.8716
57.75 | 0 | 24.75 | 0 | 0 | 0 | 0 | 1 | 0 | 10.725 | 0 | 0 | 0 | 0 | 0 | 0 | 0 | 5.775 | 10 | 697.686 | 685 | 692 | 82.4324
57.75 | 0 | 24.75 | 0 | 0 | 0 | 0 | 1 | 0 | 10.725 | 0 | 0 | 0 | 0 | 0 | 0 | 0 | 5.775 | 10 | 698.985 | 685 | 692 | 86.3176
57.75 | 0 | 24.75 | 0 | 0 | 0 | 0 | 1 | 0 | 10.725 | 0 | 0 | 0 | 0 | 0 | 0 | 0 | 5.775 | 10 | 700.099 | 685 | 692 | 89.6959
57.75 | 0 | 24.75 | 0 | 0 | 0 | 0 | 1 | 0 | 10.725 | 0 | 0 | 0 | 0 | 0 | 0 | 0 | 5.775 | 10 | 701.213 | 685 | 692 | 92.7365
57.75 | 0 | 24.75 | 0 | 0 | 0 | 0 | 1 | 0 | 10.725 | 0 | 0 | 0 | 0 | 0 | 0 | 0 | 5.775 | 10 | 702.141 | 685 | 692 | 94.5946
57.75 | 0 | 24.75 | 0 | 0 | 0 | 0 | 1 | 0 | 10.725 | 0 | 0 | 0 | 0 | 0 | 0 | 0 | 5.775 | 10 | 703.441 | 685 | 692 | 96.4527
57.75 | 0 | 24.75 | 0 | 0 | 0 | 0 | 1 | 0 | 10.725 | 0 | 0 | 0 | 0 | 0 | 0 | 0 | 5.775 | 10 | 704.74 | 685 | 692 | 98.1419
57.75 | 0 | 24.75 | 0 | 0 | 0 | 0 | 1 | 0 | 10.725 | 0 | 0 | 0 | 0 | 0 | 0 | 0 | 5.775 | 10 | 706.411 | 685 | 692 | 99.4932
57.75 | 0 | 24.75 | 0 | 0 | 0 | 0 | 1 | 0 | 10.725 | 0 | 0 | 0 | 0 | 0 | 0 | 0 | 5.775 | 10 | 708.453 | 685 | 692 | 100
57.75 | 0 | 24.75 | 0 | 0 | 0 | 0 | 1 | 0 | 10.725 | 0 | 0 | 0 | 0 | 0 | 0 | 0 | 5.775 | 20 | 679.678 | 691 | 698 | 0
57.75 | 0 | 24.75 | 0 | 0 | 0 | 0 | 1 | 0 | 10.725 | 0 | 0 | 0 | 0 | 0 | 0 | 0 | 5.775 | 20 | 682.463 | 691 | 698 | 0.168919
57.75 | 0 | 24.75 | 0 | 0 | 0 | 0 | 1 | 0 | 10.725 | 0 | 0 | 0 | 0 | 0 | 0 | 0 | 5.775 | 20 | 684.876 | 691 | 698 | 0.506757
57.75 | 0 | 24.75 | 0 | 0 | 0 | 0 | 1 | 0 | 10.725 | 0 | 0 | 0 | 0 | 0 | 0 | 0 | 5.775 | 20 | 686.733 | 691 | 698 | 1.01351
57.75 | 0 | 24.75 | 0 | 0 | 0 | 0 | 1 | 0 | 10.725 | 0 | 0 | 0 | 0 | 0 | 0 | 0 | 5.775 | 20 | 688.775 | 691 | 698 | 1.85811
57.75 | 0 | 24.75 | 0 | 0 | 0 | 0 | 1 | 0 | 10.725 | 0 | 0 | 0 | 0 | 0 | 0 | 0 | 5.775 | 20 | 690.26 | 691 | 698 | 3.37838
57.75 | 0 | 24.75 | 0 | 0 | 0 | 0 | 1 | 0 | 10.725 | 0 | 0 | 0 | 0 | 0 | 0 | 0 | 5.775 | 20 | 691.559 | 691 | 698 | 4.89865
57.75 | 0 | 24.75 | 0 | 0 | 0 | 0 | 1 | 0 | 10.725 | 0 | 0 | 0 | 0 | 0 | 0 | 0 | 5.775 | 20 | 692.116 | 691 | 698 | 6.75676
57.75 | 0 | 24.75 | 0 | 0 | 0 | 0 | 1 | 0 | 10.725 | 0 | 0 | 0 | 0 | 0 | 0 | 0 | 5.775 | 20 | 692.673 | 691 | 698 | 9.12162
57.75 | 0 | 24.75 | 0 | 0 | 0 | 0 | 1 | 0 | 10.725 | 0 | 0 | 0 | 0 | 0 | 0 | 0 | 5.775 | 20 | 693.787 | 691 | 698 | 12.6689
57.75 | 0 | 24.75 | 0 | 0 | 0 | 0 | 1 | 0 | 10.725 | 0 | 0 | 0 | 0 | 0 | 0 | 0 | 5.775 | 20 | 695.087 | 691 | 698 | 16.723
57.75 | 0 | 24.75 | 0 | 0 | 0 | 0 | 1 | 0 | 10.725 | 0 | 0 | 0 | 0 | 0 | 0 | 0 | 5.775 | 20 | 696.2 | 691 | 698 | 21.1149
57.75 | 0 | 24.75 | 0 | 0 | 0 | 0 | 1 | 0 | 10.725 | 0 | 0 | 0 | 0 | 0 | 0 | 0 | 5.775 | 20 | 697.314 | 691 | 698 | 27.027
57.75 | 0 | 24.75 | 0 | 0 | 0 | 0 | 1 | 0 | 10.725 | 0 | 0 | 0 | 0 | 0 | 0 | 0 | 5.775 | 20 | 698.057 | 691 | 698 | 31.7568
57.75 | 0 | 24.75 | 0 | 0 | 0 | 0 | 1 | 0 | 10.725 | 0 | 0 | 0 | 0 | 0 | 0 | 0 | 5.775 | 20 | 699.171 | 691 | 698 | 37.5
57.75 | 0 | 24.75 | 0 | 0 | 0 | 0 | 1 | 0 | 10.725 | 0 | 0 | 0 | 0 | 0 | 0 | 0 | 5.775 | 20 | 699.913 | 691 | 698 | 42.5676
57.75 | 0 | 24.75 | 0 | 0 | 0 | 0 | 1 | 0 | 10.725 | 0 | 0 | 0 | 0 | 0 | 0 | 0 | 5.775 | 20 | 700.842 | 691 | 698 | 48.8176
57.75 | 0 | 24.75 | 0 | 0 | 0 | 0 | 1 | 0 | 10.725 | 0 | 0 | 0 | 0 | 0 | 0 | 0 | 5.775 | 20 | 701.584 | 691 | 698 | 54.223
57.75 | 0 | 24.75 | 0 | 0 | 0 | 0 | 1 | 0 | 10.725 | 0 | 0 | 0 | 0 | 0 | 0 | 0 | 5.775 | 20 | 702.512 | 691 | 698 | 60.9797
57.75 | 0 | 24.75 | 0 | 0 | 0 | 0 | 1 | 0 | 10.725 | 0 | 0 | 0 | 0 | 0 | 0 | 0 | 5.775 | 20 | 703.812 | 691 | 698 | 67.3986
57.75 | 0 | 24.75 | 0 | 0 | 0 | 0 | 1 | 0 | 10.725 | 0 | 0 | 0 | 0 | 0 | 0 | 0 | 5.775 | 20 | 704.369 | 691 | 698 | 73.3108
57.75 | 0 | 24.75 | 0 | 0 | 0 | 0 | 1 | 0 | 10.725 | 0 | 0 | 0 | 0 | 0 | 0 | 0 | 5.775 | 20 | 705.483 | 691 | 698 | 78.5473
57.75 | 0 | 24.75 | 0 | 0 | 0 | 0 | 1 | 0 | 10.725 | 0 | 0 | 0 | 0 | 0 | 0 | 0 | 5.775 | 20 | 706.597 | 691 | 698 | 83.4459
57.75 | 0 | 24.75 | 0 | 0 | 0 | 0 | 1 | 0 | 10.725 | 0 | 0 | 0 | 0 | 0 | 0 | 0 | 5.775 | 20 | 707.525 | 691 | 698 | 87.5
57.75 | 0 | 24.75 | 0 | 0 | 0 | 0 | 1 | 0 | 10.725 | 0 | 0 | 0 | 0 | 0 | 0 | 0 | 5.775 | 20 | 708.639 | 691 | 698 | 90.8784
57.75 | 0 | 24.75 | 0 | 0 | 0 | 0 | 1 | 0 | 10.725 | 0 | 0 | 0 | 0 | 0 | 0 | 0 | 5.775 | 20 | 709.938 | 691 | 698 | 93.9189
57.75 | 0 | 24.75 | 0 | 0 | 0 | 0 | 1 | 0 | 10.725 | 0 | 0 | 0 | 0 | 0 | 0 | 0 | 5.775 | 20 | 710.866 | 691 | 698 | 95.6081
57.75 | 0 | 24.75 | 0 | 0 | 0 | 0 | 1 | 0 | 10.725 | 0 | 0 | 0 | 0 | 0 | 0 | 0 | 5.775 | 20 | 712.351 | 691 | 698 | 97.2973
57.75 | 0 | 24.75 | 0 | 0 | 0 | 0 | 1 | 0 | 10.725 | 0 | 0 | 0 | 0 | 0 | 0 | 0 | 5.775 | 20 | 714.022 | 691 | 698 | 98.6486
57.75 | 0 | 24.75 | 0 | 0 | 0 | 0 | 1 | 0 | 10.725 | 0 | 0 | 0 | 0 | 0 | 0 | 0 | 5.775 | 20 | 715.136 | 691 | 698 | 99.3243
57.75 | 0 | 24.75 | 0 | 0 | 0 | 0 | 1 | 0 | 10.725 | 0 | 0 | 0 | 0 | 0 | 0 | 0 | 5.775 | 20 | 716.807 | 691 | 698 | 100
57.75 | 0 | 24.75 | 0 | 0 | 0 | 0 | 1 | 0 | 10.725 | 0 | 0 | 0 | 0 | 0 | 0 | 0 | 5.775 | 30 | 691.559 | 695 | 701 | 0
57.75 | 0 | 24.75 | 0 | 0 | 0 | 0 | 1 | 0 | 10.725 | 0 | 0 | 0 | 0 | 0 | 0 | 0 | 5.775 | 30 | 694.344 | 695 | 701 | 0.506757
57.75 | 0 | 24.75 | 0 | 0 | 0 | 0 | 1 | 0 | 10.725 | 0 | 0 | 0 | 0 | 0 | 0 | 0 | 5.775 | 30 | 696.2 | 695 | 701 | 1.68919
57.75 | 0 | 24.75 | 0 | 0 | 0 | 0 | 1 | 0 | 10.725 | 0 | 0 | 0 | 0 | 0 | 0 | 0 | 5.775 | 30 | 697.5 | 695 | 701 | 3.20946
57.75 | 0 | 24.75 | 0 | 0 | 0 | 0 | 1 | 0 | 10.725 | 0 | 0 | 0 | 0 | 0 | 0 | 0 | 5.775 | 30 | 698.985 | 695 | 701 | 5.06757
57.75 | 0 | 24.75 | 0 | 0 | 0 | 0 | 1 | 0 | 10.725 | 0 | 0 | 0 | 0 | 0 | 0 | 0 | 5.775 | 30 | 700.099 | 695 | 701 | 6.75676
57.75 | 0 | 24.75 | 0 | 0 | 0 | 0 | 1 | 0 | 10.725 | 0 | 0 | 0 | 0 | 0 | 0 | 0 | 5.775 | 30 | 701.027 | 695 | 701 | 9.29054
57.75 | 0 | 24.75 | 0 | 0 | 0 | 0 | 1 | 0 | 10.725 | 0 | 0 | 0 | 0 | 0 | 0 | 0 | 5.775 | 30 | 701.584 | 695 | 701 | 11.8243
57.75 | 0 | 24.75 | 0 | 0 | 0 | 0 | 1 | 0 | 10.725 | 0 | 0 | 0 | 0 | 0 | 0 | 0 | 5.775 | 30 | 702.327 | 695 | 701 | 14.1892
57.75 | 0 | 24.75 | 0 | 0 | 0 | 0 | 1 | 0 | 10.725 | 0 | 0 | 0 | 0 | 0 | 0 | 0 | 5.775 | 30 | 703.255 | 695 | 701 | 16.8919
57.75 | 0 | 24.75 | 0 | 0 | 0 | 0 | 1 | 0 | 10.725 | 0 | 0 | 0 | 0 | 0 | 0 | 0 | 5.775 | 30 | 703.812 | 695 | 701 | 19.5946
57.75 | 0 | 24.75 | 0 | 0 | 0 | 0 | 1 | 0 | 10.725 | 0 | 0 | 0 | 0 | 0 | 0 | 0 | 5.775 | 30 | 704.183 | 695 | 701 | 21.7905
57.75 | 0 | 24.75 | 0 | 0 | 0 | 0 | 1 | 0 | 10.725 | 0 | 0 | 0 | 0 | 0 | 0 | 0 | 5.775 | 30 | 704.369 | 695 | 701 | 24.1554
57.75 | 0 | 24.75 | 0 | 0 | 0 | 0 | 1 | 0 | 10.725 | 0 | 0 | 0 | 0 | 0 | 0 | 0 | 5.775 | 30 | 704.74 | 695 | 701 | 26.5203
57.75 | 0 | 24.75 | 0 | 0 | 0 | 0 | 1 | 0 | 10.725 | 0 | 0 | 0 | 0 | 0 | 0 | 0 | 5.775 | 30 | 705.111 | 695 | 701 | 29.5608
57.75 | 0 | 24.75 | 0 | 0 | 0 | 0 | 1 | 0 | 10.725 | 0 | 0 | 0 | 0 | 0 | 0 | 0 | 5.775 | 30 | 705.854 | 695 | 701 | 32.4324
57.75 | 0 | 24.75 | 0 | 0 | 0 | 0 | 1 | 0 | 10.725 | 0 | 0 | 0 | 0 | 0 | 0 | 0 | 5.775 | 30 | 706.225 | 695 | 701 | 35.6419
57.75 | 0 | 24.75 | 0 | 0 | 0 | 0 | 1 | 0 | 10.725 | 0 | 0 | 0 | 0 | 0 | 0 | 0 | 5.775 | 30 | 706.782 | 695 | 701 | 39.1892
57.75 | 0 | 24.75 | 0 | 0 | 0 | 0 | 1 | 0 | 10.725 | 0 | 0 | 0 | 0 | 0 | 0 | 0 | 5.775 | 30 | 707.339 | 695 | 701 | 43.0743
57.75 | 0 | 24.75 | 0 | 0 | 0 | 0 | 1 | 0 | 10.725 | 0 | 0 | 0 | 0 | 0 | 0 | 0 | 5.775 | 30 | 707.896 | 695 | 701 | 46.6216
57.75 | 0 | 24.75 | 0 | 0 | 0 | 0 | 1 | 0 | 10.725 | 0 | 0 | 0 | 0 | 0 | 0 | 0 | 5.775 | 30 | 708.453 | 695 | 701 | 50.5068
57.75 | 0 | 24.75 | 0 | 0 | 0 | 0 | 1 | 0 | 10.725 | 0 | 0 | 0 | 0 | 0 | 0 | 0 | 5.775 | 30 | 709.01 | 695 | 701 | 53.7162
57.75 | 0 | 24.75 | 0 | 0 | 0 | 0 | 1 | 0 | 10.725 | 0 | 0 | 0 | 0 | 0 | 0 | 0 | 5.775 | 30 | 709.567 | 695 | 701 | 57.7703
57.75 | 0 | 24.75 | 0 | 0 | 0 | 0 | 1 | 0 | 10.725 | 0 | 0 | 0 | 0 | 0 | 0 | 0 | 5.775 | 30 | 710.124 | 695 | 701 | 61.6554
57.75 | 0 | 24.75 | 0 | 0 | 0 | 0 | 1 | 0 | 10.725 | 0 | 0 | 0 | 0 | 0 | 0 | 0 | 5.775 | 30 | 710.866 | 695 | 701 | 65.2027
57.75 | 0 | 24.75 | 0 | 0 | 0 | 0 | 1 | 0 | 10.725 | 0 | 0 | 0 | 0 | 0 | 0 | 0 | 5.775 | 30 | 711.238 | 695 | 701 | 68.75
57.75 | 0 | 24.75 | 0 | 0 | 0 | 0 | 1 | 0 | 10.725 | 0 | 0 | 0 | 0 | 0 | 0 | 0 | 5.775 | 30 | 711.609 | 695 | 701 | 71.7905
57.75 | 0 | 24.75 | 0 | 0 | 0 | 0 | 1 | 0 | 10.725 | 0 | 0 | 0 | 0 | 0 | 0 | 0 | 5.775 | 30 | 712.166 | 695 | 701 | 75
57.75 | 0 | 24.75 | 0 | 0 | 0 | 0 | 1 | 0 | 10.725 | 0 | 0 | 0 | 0 | 0 | 0 | 0 | 5.775 | 30 | 712.723 | 695 | 701 | 77.8716
57.75 | 0 | 24.75 | 0 | 0 | 0 | 0 | 1 | 0 | 10.725 | 0 | 0 | 0 | 0 | 0 | 0 | 0 | 5.775 | 30 | 713.094 | 695 | 701 | 80.4054
57.75 | 0 | 24.75 | 0 | 0 | 0 | 0 | 1 | 0 | 10.725 | 0 | 0 | 0 | 0 | 0 | 0 | 0 | 5.775 | 30 | 713.651 | 695 | 701 | 82.7703
57.75 | 0 | 24.75 | 0 | 0 | 0 | 0 | 1 | 0 | 10.725 | 0 | 0 | 0 | 0 | 0 | 0 | 0 | 5.775 | 30 | 714.208 | 695 | 701 | 85.1351
57.75 | 0 | 24.75 | 0 | 0 | 0 | 0 | 1 | 0 | 10.725 | 0 | 0 | 0 | 0 | 0 | 0 | 0 | 5.775 | 30 | 714.579 | 695 | 701 | 87.5
57.75 | 0 | 24.75 | 0 | 0 | 0 | 0 | 1 | 0 | 10.725 | 0 | 0 | 0 | 0 | 0 | 0 | 0 | 5.775 | 30 | 715.322 | 695 | 701 | 90.0338
57.75 | 0 | 24.75 | 0 | 0 | 0 | 0 | 1 | 0 | 10.725 | 0 | 0 | 0 | 0 | 0 | 0 | 0 | 5.775 | 30 | 716.25 | 695 | 701 | 92.5676
57.75 | 0 | 24.75 | 0 | 0 | 0 | 0 | 1 | 0 | 10.725 | 0 | 0 | 0 | 0 | 0 | 0 | 0 | 5.775 | 30 | 717.364 | 695 | 701 | 94.7635
57.75 | 0 | 24.75 | 0 | 0 | 0 | 0 | 1 | 0 | 10.725 | 0 | 0 | 0 | 0 | 0 | 0 | 0 | 5.775 | 30 | 718.663 | 695 | 701 | 96.7905
57.75 | 0 | 24.75 | 0 | 0 | 0 | 0 | 1 | 0 | 10.725 | 0 | 0 | 0 | 0 | 0 | 0 | 0 | 5.775 | 30 | 720.705 | 695 | 701 | 98.3108
57.75 | 0 | 24.75 | 0 | 0 | 0 | 0 | 1 | 0 | 10.725 | 0 | 0 | 0 | 0 | 0 | 0 | 0 | 5.775 | 30 | 723.119 | 695 | 701 | 99.1554
57.75 | 0 | 24.75 | 0 | 0 | 0 | 0 | 1 | 0 | 10.725 | 0 | 0 | 0 | 0 | 0 | 0 | 0 | 5.775 | 30 | 726.275 | 695 | 701 | 99.8311
57.75 | 0 | 24.75 | 0 | 0 | 0 | 0 | 1 | 0 | 10.725 | 0 | 0 | 0 | 0 | 0 | 0 | 0 | 5.775 | 30 | 728.688 | 695 | 701 | 100
32 | 0 | 36 | 14 | 0 | 0 | 6 | 0 | 0 | 12 | 0 | 0 | 0 | 0 | 0 | 0 | 0 | 0 | 5 | 643.532 | 643.6 | 654.4 | 0
32 | 0 | 36 | 14 | 0 | 0 | 6 | 0 | 0 | 12 | 0 | 0 | 0 | 0 | 0 | 0 | 0 | 0 | 5 | 644.554 | 643.6 | 654.4 | 0.251256
32 | 0 | 36 | 14 | 0 | 0 | 6 | 0 | 0 | 12 | 0 | 0 | 0 | 0 | 0 | 0 | 0 | 0 | 5 | 645.484 | 643.6 | 654.4 | 0.502513
32 | 0 | 36 | 14 | 0 | 0 | 6 | 0 | 0 | 12 | 0 | 0 | 0 | 0 | 0 | 0 | 0 | 0 | 5 | 646.321 | 643.6 | 654.4 | 1.25628
32 | 0 | 36 | 14 | 0 | 0 | 6 | 0 | 0 | 12 | 0 | 0 | 0 | 0 | 0 | 0 | 0 | 0 | 5 | 647.251 | 643.6 | 654.4 | 2.26131
32 | 0 | 36 | 14 | 0 | 0 | 6 | 0 | 0 | 12 | 0 | 0 | 0 | 0 | 0 | 0 | 0 | 0 | 5 | 648.089 | 643.6 | 654.4 | 4.0201
32 | 0 | 36 | 14 | 0 | 0 | 6 | 0 | 0 | 12 | 0 | 0 | 0 | 0 | 0 | 0 | 0 | 0 | 5 | 649.021 | 643.6 | 654.4 | 6.53266
32 | 0 | 36 | 14 | 0 | 0 | 6 | 0 | 0 | 12 | 0 | 0 | 0 | 0 | 0 | 0 | 0 | 0 | 5 | 649.86 | 643.6 | 654.4 | 9.79899
32 | 0 | 36 | 14 | 0 | 0 | 6 | 0 | 0 | 12 | 0 | 0 | 0 | 0 | 0 | 0 | 0 | 0 | 5 | 650.514 | 643.6 | 654.4 | 13.0653
32 | 0 | 36 | 14 | 0 | 0 | 6 | 0 | 0 | 12 | 0 | 0 | 0 | 0 | 0 | 0 | 0 | 0 | 5 | 651.355 | 643.6 | 654.4 | 18.0905
32 | 0 | 36 | 14 | 0 | 0 | 6 | 0 | 0 | 12 | 0 | 0 | 0 | 0 | 0 | 0 | 0 | 0 | 5 | 652.104 | 643.6 | 654.4 | 23.6181
32 | 0 | 36 | 14 | 0 | 0 | 6 | 0 | 0 | 12 | 0 | 0 | 0 | 0 | 0 | 0 | 0 | 0 | 5 | 652.945 | 643.6 | 654.4 | 29.1457
32 | 0 | 36 | 14 | 0 | 0 | 6 | 0 | 0 | 12 | 0 | 0 | 0 | 0 | 0 | 0 | 0 | 0 | 5 | 653.695 | 643.6 | 654.4 | 35.6784
32 | 0 | 36 | 14 | 0 | 0 | 6 | 0 | 0 | 12 | 0 | 0 | 0 | 0 | 0 | 0 | 0 | 0 | 5 | 654.445 | 643.6 | 654.4 | 42.4623
32 | 0 | 36 | 14 | 0 | 0 | 6 | 0 | 0 | 12 | 0 | 0 | 0 | 0 | 0 | 0 | 0 | 0 | 5 | 655.287 | 643.6 | 654.4 | 48.4925
32 | 0 | 36 | 14 | 0 | 0 | 6 | 0 | 0 | 12 | 0 | 0 | 0 | 0 | 0 | 0 | 0 | 0 | 5 | 655.943 | 643.6 | 654.4 | 55.0251
32 | 0 | 36 | 14 | 0 | 0 | 6 | 0 | 0 | 12 | 0 | 0 | 0 | 0 | 0 | 0 | 0 | 0 | 5 | 656.786 | 643.6 | 654.4 | 61.3065
32 | 0 | 36 | 14 | 0 | 0 | 6 | 0 | 0 | 12 | 0 | 0 | 0 | 0 | 0 | 0 | 0 | 0 | 5 | 657.719 | 643.6 | 654.4 | 66.0804
32 | 0 | 36 | 14 | 0 | 0 | 6 | 0 | 0 | 12 | 0 | 0 | 0 | 0 | 0 | 0 | 0 | 0 | 5 | 658.375 | 643.6 | 654.4 | 71.1055
32 | 0 | 36 | 14 | 0 | 0 | 6 | 0 | 0 | 12 | 0 | 0 | 0 | 0 | 0 | 0 | 0 | 0 | 5 | 659.308 | 643.6 | 654.4 | 75.8794
32 | 0 | 36 | 14 | 0 | 0 | 6 | 0 | 0 | 12 | 0 | 0 | 0 | 0 | 0 | 0 | 0 | 0 | 5 | 659.869 | 643.6 | 654.4 | 79.397
32 | 0 | 36 | 14 | 0 | 0 | 6 | 0 | 0 | 12 | 0 | 0 | 0 | 0 | 0 | 0 | 0 | 0 | 5 | 660.43 | 643.6 | 654.4 | 82.4121
32 | 0 | 36 | 14 | 0 | 0 | 6 | 0 | 0 | 12 | 0 | 0 | 0 | 0 | 0 | 0 | 0 | 0 | 5 | 661.269 | 643.6 | 654.4 | 85.4271
32 | 0 | 36 | 14 | 0 | 0 | 6 | 0 | 0 | 12 | 0 | 0 | 0 | 0 | 0 | 0 | 0 | 0 | 5 | 662.108 | 643.6 | 654.4 | 87.9397
32 | 0 | 36 | 14 | 0 | 0 | 6 | 0 | 0 | 12 | 0 | 0 | 0 | 0 | 0 | 0 | 0 | 0 | 5 | 663.039 | 643.6 | 654.4 | 90.201
32 | 0 | 36 | 14 | 0 | 0 | 6 | 0 | 0 | 12 | 0 | 0 | 0 | 0 | 0 | 0 | 0 | 0 | 5 | 663.599 | 643.6 | 654.4 | 91.9598
32 | 0 | 36 | 14 | 0 | 0 | 6 | 0 | 0 | 12 | 0 | 0 | 0 | 0 | 0 | 0 | 0 | 0 | 5 | 664.902 | 643.6 | 654.4 | 94.2211
32 | 0 | 36 | 14 | 0 | 0 | 6 | 0 | 0 | 12 | 0 | 0 | 0 | 0 | 0 | 0 | 0 | 0 | 5 | 666.205 | 643.6 | 654.4 | 96.2312
32 | 0 | 36 | 14 | 0 | 0 | 6 | 0 | 0 | 12 | 0 | 0 | 0 | 0 | 0 | 0 | 0 | 0 | 5 | 667.414 | 643.6 | 654.4 | 97.7387
32 | 0 | 36 | 14 | 0 | 0 | 6 | 0 | 0 | 12 | 0 | 0 | 0 | 0 | 0 | 0 | 0 | 0 | 5 | 668.53 | 643.6 | 654.4 | 98.7437
32 | 0 | 36 | 14 | 0 | 0 | 6 | 0 | 0 | 12 | 0 | 0 | 0 | 0 | 0 | 0 | 0 | 0 | 5 | 669.554 | 643.6 | 654.4 | 99.7487
32 | 0 | 36 | 14 | 0 | 0 | 6 | 0 | 0 | 12 | 0 | 0 | 0 | 0 | 0 | 0 | 0 | 0 | 5 | 670.762 | 643.6 | 654.4 | 100
32 | 0 | 36 | 14 | 0 | 0 | 6 | 0 | 0 | 12 | 0 | 0 | 0 | 0 | 0 | 0 | 0 | 0 | 10 | 651.245 | 651.2 | 662.3 | 0
32 | 0 | 36 | 14 | 0 | 0 | 6 | 0 | 0 | 12 | 0 | 0 | 0 | 0 | 0 | 0 | 0 | 0 | 10 | 652.826 | 651.2 | 662.3 | 0.502513
32 | 0 | 36 | 14 | 0 | 0 | 6 | 0 | 0 | 12 | 0 | 0 | 0 | 0 | 0 | 0 | 0 | 0 | 10 | 654.407 | 651.2 | 662.3 | 1.75879
32 | 0 | 36 | 14 | 0 | 0 | 6 | 0 | 0 | 12 | 0 | 0 | 0 | 0 | 0 | 0 | 0 | 0 | 10 | 655.617 | 651.2 | 662.3 | 3.76884
32 | 0 | 36 | 14 | 0 | 0 | 6 | 0 | 0 | 12 | 0 | 0 | 0 | 0 | 0 | 0 | 0 | 0 | 10 | 656.642 | 651.2 | 662.3 | 6.53266
32 | 0 | 36 | 14 | 0 | 0 | 6 | 0 | 0 | 12 | 0 | 0 | 0 | 0 | 0 | 0 | 0 | 0 | 10 | 657.667 | 651.2 | 662.3 | 10.0503
32 | 0 | 36 | 14 | 0 | 0 | 6 | 0 | 0 | 12 | 0 | 0 | 0 | 0 | 0 | 0 | 0 | 0 | 10 | 658.601 | 651.2 | 662.3 | 15.0754
32 | 0 | 36 | 14 | 0 | 0 | 6 | 0 | 0 | 12 | 0 | 0 | 0 | 0 | 0 | 0 | 0 | 0 | 10 | 659.63 | 651.2 | 662.3 | 21.8593
32 | 0 | 36 | 14 | 0 | 0 | 6 | 0 | 0 | 12 | 0 | 0 | 0 | 0 | 0 | 0 | 0 | 0 | 10 | 660.752 | 651.2 | 662.3 | 28.6432
32 | 0 | 36 | 14 | 0 | 0 | 6 | 0 | 0 | 12 | 0 | 0 | 0 | 0 | 0 | 0 | 0 | 0 | 10 | 661.688 | 651.2 | 662.3 | 36.1809
32 | 0 | 36 | 14 | 0 | 0 | 6 | 0 | 0 | 12 | 0 | 0 | 0 | 0 | 0 | 0 | 0 | 0 | 10 | 662.344 | 651.2 | 662.3 | 41.9598
32 | 0 | 36 | 14 | 0 | 0 | 6 | 0 | 0 | 12 | 0 | 0 | 0 | 0 | 0 | 0 | 0 | 0 | 10 | 663.093 | 651.2 | 662.3 | 47.9899
32 | 0 | 36 | 14 | 0 | 0 | 6 | 0 | 0 | 12 | 0 | 0 | 0 | 0 | 0 | 0 | 0 | 0 | 10 | 663.655 | 651.2 | 662.3 | 52.2613
32 | 0 | 36 | 14 | 0 | 0 | 6 | 0 | 0 | 12 | 0 | 0 | 0 | 0 | 0 | 0 | 0 | 0 | 10 | 664.029 | 651.2 | 662.3 | 55.0251
32 | 0 | 36 | 14 | 0 | 0 | 6 | 0 | 0 | 12 | 0 | 0 | 0 | 0 | 0 | 0 | 0 | 0 | 10 | 664.498 | 651.2 | 662.3 | 59.5477
32 | 0 | 36 | 14 | 0 | 0 | 6 | 0 | 0 | 12 | 0 | 0 | 0 | 0 | 0 | 0 | 0 | 0 | 10 | 665.245 | 651.2 | 662.3 | 63.8191
32 | 0 | 36 | 14 | 0 | 0 | 6 | 0 | 0 | 12 | 0 | 0 | 0 | 0 | 0 | 0 | 0 | 0 | 10 | 665.992 | 651.2 | 662.3 | 67.5879
32 | 0 | 36 | 14 | 0 | 0 | 6 | 0 | 0 | 12 | 0 | 0 | 0 | 0 | 0 | 0 | 0 | 0 | 10 | 666.741 | 651.2 | 662.3 | 72.8643
32 | 0 | 36 | 14 | 0 | 0 | 6 | 0 | 0 | 12 | 0 | 0 | 0 | 0 | 0 | 0 | 0 | 0 | 10 | 667.768 | 651.2 | 662.3 | 78.6432
32 | 0 | 36 | 14 | 0 | 0 | 6 | 0 | 0 | 12 | 0 | 0 | 0 | 0 | 0 | 0 | 0 | 0 | 10 | 668.701 | 651.2 | 662.3 | 82.4121
32 | 0 | 36 | 14 | 0 | 0 | 6 | 0 | 0 | 12 | 0 | 0 | 0 | 0 | 0 | 0 | 0 | 0 | 10 | 670.193 | 651.2 | 662.3 | 87.1859
32 | 0 | 36 | 14 | 0 | 0 | 6 | 0 | 0 | 12 | 0 | 0 | 0 | 0 | 0 | 0 | 0 | 0 | 10 | 671.404 | 651.2 | 662.3 | 90.9548
32 | 0 | 36 | 14 | 0 | 0 | 6 | 0 | 0 | 12 | 0 | 0 | 0 | 0 | 0 | 0 | 0 | 0 | 10 | 672.801 | 651.2 | 662.3 | 93.7186
32 | 0 | 36 | 14 | 0 | 0 | 6 | 0 | 0 | 12 | 0 | 0 | 0 | 0 | 0 | 0 | 0 | 0 | 10 | 674.104 | 651.2 | 662.3 | 95.7286
32 | 0 | 36 | 14 | 0 | 0 | 6 | 0 | 0 | 12 | 0 | 0 | 0 | 0 | 0 | 0 | 0 | 0 | 10 | 675.221 | 651.2 | 662.3 | 97.2362
32 | 0 | 36 | 14 | 0 | 0 | 6 | 0 | 0 | 12 | 0 | 0 | 0 | 0 | 0 | 0 | 0 | 0 | 10 | 676.616 | 651.2 | 662.3 | 98.7437
32 | 0 | 36 | 14 | 0 | 0 | 6 | 0 | 0 | 12 | 0 | 0 | 0 | 0 | 0 | 0 | 0 | 0 | 10 | 678.197 | 651.2 | 662.3 | 99.7487
32 | 0 | 36 | 14 | 0 | 0 | 6 | 0 | 0 | 12 | 0 | 0 | 0 | 0 | 0 | 0 | 0 | 0 | 10 | 679.591 | 651.2 | 662.3 | 100
32 | 0 | 36 | 14 | 0 | 0 | 6 | 0 | 0 | 12 | 0 | 0 | 0 | 0 | 0 | 0 | 0 | 0 | 15 | 653.569 | 651.2 | 665.9 | 0
32 | 0 | 36 | 14 | 0 | 0 | 6 | 0 | 0 | 12 | 0 | 0 | 0 | 0 | 0 | 0 | 0 | 0 | 15 | 655.893 | 651.2 | 665.9 | 0.753769
32 | 0 | 36 | 14 | 0 | 0 | 6 | 0 | 0 | 12 | 0 | 0 | 0 | 0 | 0 | 0 | 0 | 0 | 15 | 657.567 | 651.2 | 665.9 | 2.01005
32 | 0 | 36 | 14 | 0 | 0 | 6 | 0 | 0 | 12 | 0 | 0 | 0 | 0 | 0 | 0 | 0 | 0 | 15 | 659.149 | 651.2 | 665.9 | 3.76884
32 | 0 | 36 | 14 | 0 | 0 | 6 | 0 | 0 | 12 | 0 | 0 | 0 | 0 | 0 | 0 | 0 | 0 | 15 | 660.732 | 651.2 | 665.9 | 7.28643
32 | 0 | 36 | 14 | 0 | 0 | 6 | 0 | 0 | 12 | 0 | 0 | 0 | 0 | 0 | 0 | 0 | 0 | 15 | 661.572 | 651.2 | 665.9 | 11.0553
32 | 0 | 36 | 14 | 0 | 0 | 6 | 0 | 0 | 12 | 0 | 0 | 0 | 0 | 0 | 0 | 0 | 0 | 15 | 662.878 | 651.2 | 665.9 | 16.5829
32 | 0 | 36 | 14 | 0 | 0 | 6 | 0 | 0 | 12 | 0 | 0 | 0 | 0 | 0 | 0 | 0 | 0 | 15 | 663.439 | 651.2 | 665.9 | 20.3518
32 | 0 | 36 | 14 | 0 | 0 | 6 | 0 | 0 | 12 | 0 | 0 | 0 | 0 | 0 | 0 | 0 | 0 | 15 | 664.747 | 651.2 | 665.9 | 28.1407
32 | 0 | 36 | 14 | 0 | 0 | 6 | 0 | 0 | 12 | 0 | 0 | 0 | 0 | 0 | 0 | 0 | 0 | 15 | 665.682 | 651.2 | 665.9 | 33.9196
32 | 0 | 36 | 14 | 0 | 0 | 6 | 0 | 0 | 12 | 0 | 0 | 0 | 0 | 0 | 0 | 0 | 0 | 15 | 666.338 | 651.2 | 665.9 | 39.4472
32 | 0 | 36 | 14 | 0 | 0 | 6 | 0 | 0 | 12 | 0 | 0 | 0 | 0 | 0 | 0 | 0 | 0 | 15 | 667.461 | 651.2 | 665.9 | 47.9899
32 | 0 | 36 | 14 | 0 | 0 | 6 | 0 | 0 | 12 | 0 | 0 | 0 | 0 | 0 | 0 | 0 | 0 | 15 | 668.396 | 651.2 | 665.9 | 54.2714
32 | 0 | 36 | 14 | 0 | 0 | 6 | 0 | 0 | 12 | 0 | 0 | 0 | 0 | 0 | 0 | 0 | 0 | 15 | 669.426 | 651.2 | 665.9 | 62.5628
32 | 0 | 36 | 14 | 0 | 0 | 6 | 0 | 0 | 12 | 0 | 0 | 0 | 0 | 0 | 0 | 0 | 0 | 15 | 670.08 | 651.2 | 665.9 | 66.3317
32 | 0 | 36 | 14 | 0 | 0 | 6 | 0 | 0 | 12 | 0 | 0 | 0 | 0 | 0 | 0 | 0 | 0 | 15 | 670.734 | 651.2 | 665.9 | 69.8492
32 | 0 | 36 | 14 | 0 | 0 | 6 | 0 | 0 | 12 | 0 | 0 | 0 | 0 | 0 | 0 | 0 | 0 | 15 | 671.949 | 651.2 | 665.9 | 76.6332
32 | 0 | 36 | 14 | 0 | 0 | 6 | 0 | 0 | 12 | 0 | 0 | 0 | 0 | 0 | 0 | 0 | 0 | 15 | 673.254 | 651.2 | 665.9 | 81.407
32 | 0 | 36 | 14 | 0 | 0 | 6 | 0 | 0 | 12 | 0 | 0 | 0 | 0 | 0 | 0 | 0 | 0 | 15 | 674.746 | 651.2 | 665.9 | 86.1809
32 | 0 | 36 | 14 | 0 | 0 | 6 | 0 | 0 | 12 | 0 | 0 | 0 | 0 | 0 | 0 | 0 | 0 | 15 | 675.585 | 651.2 | 665.9 | 89.4472
32 | 0 | 36 | 14 | 0 | 0 | 6 | 0 | 0 | 12 | 0 | 0 | 0 | 0 | 0 | 0 | 0 | 0 | 15 | 677.076 | 651.2 | 665.9 | 93.4673
32 | 0 | 36 | 14 | 0 | 0 | 6 | 0 | 0 | 12 | 0 | 0 | 0 | 0 | 0 | 0 | 0 | 0 | 15 | 678.379 | 651.2 | 665.9 | 95.7286
32 | 0 | 36 | 14 | 0 | 0 | 6 | 0 | 0 | 12 | 0 | 0 | 0 | 0 | 0 | 0 | 0 | 0 | 15 | 680.24 | 651.2 | 665.9 | 97.9899
32 | 0 | 36 | 14 | 0 | 0 | 6 | 0 | 0 | 12 | 0 | 0 | 0 | 0 | 0 | 0 | 0 | 0 | 15 | 682.751 | 651.2 | 665.9 | 99.7487
32 | 0 | 36 | 14 | 0 | 0 | 6 | 0 | 0 | 12 | 0 | 0 | 0 | 0 | 0 | 0 | 0 | 0 | 15 | 685.075 | 651.2 | 665.9 | 100
32 | 0 | 36 | 14 | 0 | 0 | 6 | 0 | 0 | 12 | 0 | 0 | 0 | 0 | 0 | 0 | 0 | 0 | 20 | 659.145 | 653.6 | 670.4 | 0
32 | 0 | 36 | 14 | 0 | 0 | 6 | 0 | 0 | 12 | 0 | 0 | 0 | 0 | 0 | 0 | 0 | 0 | 20 | 661.283 | 653.6 | 670.4 | 0.753769
32 | 0 | 36 | 14 | 0 | 0 | 6 | 0 | 0 | 12 | 0 | 0 | 0 | 0 | 0 | 0 | 0 | 0 | 20 | 663.423 | 653.6 | 670.4 | 3.01508
32 | 0 | 36 | 14 | 0 | 0 | 6 | 0 | 0 | 12 | 0 | 0 | 0 | 0 | 0 | 0 | 0 | 0 | 20 | 664.913 | 653.6 | 670.4 | 6.53266
32 | 0 | 36 | 14 | 0 | 0 | 6 | 0 | 0 | 12 | 0 | 0 | 0 | 0 | 0 | 0 | 0 | 0 | 20 | 666.591 | 653.6 | 670.4 | 11.5578
32 | 0 | 36 | 14 | 0 | 0 | 6 | 0 | 0 | 12 | 0 | 0 | 0 | 0 | 0 | 0 | 0 | 0 | 20 | 667.338 | 653.6 | 670.4 | 16.0804
32 | 0 | 36 | 14 | 0 | 0 | 6 | 0 | 0 | 12 | 0 | 0 | 0 | 0 | 0 | 0 | 0 | 0 | 20 | 668.274 | 653.6 | 670.4 | 22.8643
32 | 0 | 36 | 14 | 0 | 0 | 6 | 0 | 0 | 12 | 0 | 0 | 0 | 0 | 0 | 0 | 0 | 0 | 20 | 669.489 | 653.6 | 670.4 | 30.1508
32 | 0 | 36 | 14 | 0 | 0 | 6 | 0 | 0 | 12 | 0 | 0 | 0 | 0 | 0 | 0 | 0 | 0 | 20 | 670.516 | 653.6 | 670.4 | 35.4271
32 | 0 | 36 | 14 | 0 | 0 | 6 | 0 | 0 | 12 | 0 | 0 | 0 | 0 | 0 | 0 | 0 | 0 | 20 | 671.265 | 653.6 | 670.4 | 40.9548
32 | 0 | 36 | 14 | 0 | 0 | 6 | 0 | 0 | 12 | 0 | 0 | 0 | 0 | 0 | 0 | 0 | 0 | 20 | 672.014 | 653.6 | 670.4 | 47.2362
32 | 0 | 36 | 14 | 0 | 0 | 6 | 0 | 0 | 12 | 0 | 0 | 0 | 0 | 0 | 0 | 0 | 0 | 20 | 672.949 | 653.6 | 670.4 | 53.5176
32 | 0 | 36 | 14 | 0 | 0 | 6 | 0 | 0 | 12 | 0 | 0 | 0 | 0 | 0 | 0 | 0 | 0 | 20 | 673.791 | 653.6 | 670.4 | 59.0452
32 | 0 | 36 | 14 | 0 | 0 | 6 | 0 | 0 | 12 | 0 | 0 | 0 | 0 | 0 | 0 | 0 | 0 | 20 | 674.82 | 653.6 | 670.4 | 66.0804
32 | 0 | 36 | 14 | 0 | 0 | 6 | 0 | 0 | 12 | 0 | 0 | 0 | 0 | 0 | 0 | 0 | 0 | 20 | 675.755 | 653.6 | 670.4 | 72.1106
32 | 0 | 36 | 14 | 0 | 0 | 6 | 0 | 0 | 12 | 0 | 0 | 0 | 0 | 0 | 0 | 0 | 0 | 20 | 676.502 | 653.6 | 670.4 | 76.1307
32 | 0 | 36 | 14 | 0 | 0 | 6 | 0 | 0 | 12 | 0 | 0 | 0 | 0 | 0 | 0 | 0 | 0 | 20 | 677.062 | 653.6 | 670.4 | 78.1407
32 | 0 | 36 | 14 | 0 | 0 | 6 | 0 | 0 | 12 | 0 | 0 | 0 | 0 | 0 | 0 | 0 | 0 | 20 | 678.554 | 653.6 | 670.4 | 83.9196
32 | 0 | 36 | 14 | 0 | 0 | 6 | 0 | 0 | 12 | 0 | 0 | 0 | 0 | 0 | 0 | 0 | 0 | 20 | 679.393 | 653.6 | 670.4 | 86.9347
32 | 0 | 36 | 14 | 0 | 0 | 6 | 0 | 0 | 12 | 0 | 0 | 0 | 0 | 0 | 0 | 0 | 0 | 20 | 680.418 | 653.6 | 670.4 | 89.6985
32 | 0 | 36 | 14 | 0 | 0 | 6 | 0 | 0 | 12 | 0 | 0 | 0 | 0 | 0 | 0 | 0 | 0 | 20 | 681.721 | 653.6 | 670.4 | 92.2111
32 | 0 | 36 | 14 | 0 | 0 | 6 | 0 | 0 | 12 | 0 | 0 | 0 | 0 | 0 | 0 | 0 | 0 | 20 | 682.932 | 653.6 | 670.4 | 94.9749
32 | 0 | 36 | 14 | 0 | 0 | 6 | 0 | 0 | 12 | 0 | 0 | 0 | 0 | 0 | 0 | 0 | 0 | 20 | 683.677 | 653.6 | 670.4 | 96.4824
32 | 0 | 36 | 14 | 0 | 0 | 6 | 0 | 0 | 12 | 0 | 0 | 0 | 0 | 0 | 0 | 0 | 0 | 20 | 685.351 | 653.6 | 670.4 | 97.9899
32 | 0 | 36 | 14 | 0 | 0 | 6 | 0 | 0 | 12 | 0 | 0 | 0 | 0 | 0 | 0 | 0 | 0 | 20 | 686.933 | 653.6 | 670.4 | 99.4975
32 | 0 | 36 | 14 | 0 | 0 | 6 | 0 | 0 | 12 | 0 | 0 | 0 | 0 | 0 | 0 | 0 | 0 | 20 | 690.372 | 653.6 | 670.4 | 100
86 | 0 | 0 | 0 | 0 | 0.25 | 12.75 | 0 | 0 | 0 | 0.4 | 0.6 | 0 | 0 | 0 | 0 | 0 | 0 | 10 | 705.305 | 707 | 719 | 0
86 | 0 | 0 | 0 | 0 | 0.25 | 12.75 | 0 | 0 | 0 | 0.4 | 0.6 | 0 | 0 | 0 | 0 | 0 | 0 | 10 | 706.83 | 707 | 719 | 0.290698
86 | 0 | 0 | 0 | 0 | 0.25 | 12.75 | 0 | 0 | 0 | 0.4 | 0.6 | 0 | 0 | 0 | 0 | 0 | 0 | 10 | 707.745 | 707 | 719 | 0.872093
86 | 0 | 0 | 0 | 0 | 0.25 | 12.75 | 0 | 0 | 0 | 0.4 | 0.6 | 0 | 0 | 0 | 0 | 0 | 0 | 10 | 708.355 | 707 | 719 | 1.45349
86 | 0 | 0 | 0 | 0 | 0.25 | 12.75 | 0 | 0 | 0 | 0.4 | 0.6 | 0 | 0 | 0 | 0 | 0 | 0 | 10 | 709.118 | 707 | 719 | 2.32558
86 | 0 | 0 | 0 | 0 | 0.25 | 12.75 | 0 | 0 | 0 | 0.4 | 0.6 | 0 | 0 | 0 | 0 | 0 | 0 | 10 | 709.88 | 707 | 719 | 3.19767
86 | 0 | 0 | 0 | 0 | 0.25 | 12.75 | 0 | 0 | 0 | 0.4 | 0.6 | 0 | 0 | 0 | 0 | 0 | 0 | 10 | 710.49 | 707 | 719 | 4.36047
86 | 0 | 0 | 0 | 0 | 0.25 | 12.75 | 0 | 0 | 0 | 0.4 | 0.6 | 0 | 0 | 0 | 0 | 0 | 0 | 10 | 711.1 | 707 | 719 | 5.52326
86 | 0 | 0 | 0 | 0 | 0.25 | 12.75 | 0 | 0 | 0 | 0.4 | 0.6 | 0 | 0 | 0 | 0 | 0 | 0 | 10 | 711.71 | 707 | 719 | 6.97674
86 | 0 | 0 | 0 | 0 | 0.25 | 12.75 | 0 | 0 | 0 | 0.4 | 0.6 | 0 | 0 | 0 | 0 | 0 | 0 | 10 | 712.473 | 707 | 719 | 8.72093
86 | 0 | 0 | 0 | 0 | 0.25 | 12.75 | 0 | 0 | 0 | 0.4 | 0.6 | 0 | 0 | 0 | 0 | 0 | 0 | 10 | 713.083 | 707 | 719 | 11.0465
86 | 0 | 0 | 0 | 0 | 0.25 | 12.75 | 0 | 0 | 0 | 0.4 | 0.6 | 0 | 0 | 0 | 0 | 0 | 0 | 10 | 713.693 | 707 | 719 | 13.0814
86 | 0 | 0 | 0 | 0 | 0.25 | 12.75 | 0 | 0 | 0 | 0.4 | 0.6 | 0 | 0 | 0 | 0 | 0 | 0 | 10 | 714.15 | 707 | 719 | 15.1163
86 | 0 | 0 | 0 | 0 | 0.25 | 12.75 | 0 | 0 | 0 | 0.4 | 0.6 | 0 | 0 | 0 | 0 | 0 | 0 | 10 | 714.76 | 707 | 719 | 17.1512
86 | 0 | 0 | 0 | 0 | 0.25 | 12.75 | 0 | 0 | 0 | 0.4 | 0.6 | 0 | 0 | 0 | 0 | 0 | 0 | 10 | 715.218 | 707 | 719 | 18.8953
86 | 0 | 0 | 0 | 0 | 0.25 | 12.75 | 0 | 0 | 0 | 0.4 | 0.6 | 0 | 0 | 0 | 0 | 0 | 0 | 10 | 715.523 | 707 | 719 | 20.6395
86 | 0 | 0 | 0 | 0 | 0.25 | 12.75 | 0 | 0 | 0 | 0.4 | 0.6 | 0 | 0 | 0 | 0 | 0 | 0 | 10 | 716.133 | 707 | 719 | 22.9651
86 | 0 | 0 | 0 | 0 | 0.25 | 12.75 | 0 | 0 | 0 | 0.4 | 0.6 | 0 | 0 | 0 | 0 | 0 | 0 | 10 | 716.743 | 707 | 719 | 25.5814
86 | 0 | 0 | 0 | 0 | 0.25 | 12.75 | 0 | 0 | 0 | 0.4 | 0.6 | 0 | 0 | 0 | 0 | 0 | 0 | 10 | 717.2 | 707 | 719 | 27.6163
86 | 0 | 0 | 0 | 0 | 0.25 | 12.75 | 0 | 0 | 0 | 0.4 | 0.6 | 0 | 0 | 0 | 0 | 0 | 0 | 10 | 717.505 | 707 | 719 | 29.6512
86 | 0 | 0 | 0 | 0 | 0.25 | 12.75 | 0 | 0 | 0 | 0.4 | 0.6 | 0 | 0 | 0 | 0 | 0 | 0 | 10 | 717.963 | 707 | 719 | 31.3953
86 | 0 | 0 | 0 | 0 | 0.25 | 12.75 | 0 | 0 | 0 | 0.4 | 0.6 | 0 | 0 | 0 | 0 | 0 | 0 | 10 | 718.42 | 707 | 719 | 33.7209
86 | 0 | 0 | 0 | 0 | 0.25 | 12.75 | 0 | 0 | 0 | 0.4 | 0.6 | 0 | 0 | 0 | 0 | 0 | 0 | 10 | 718.878 | 707 | 719 | 35.7558
86 | 0 | 0 | 0 | 0 | 0.25 | 12.75 | 0 | 0 | 0 | 0.4 | 0.6 | 0 | 0 | 0 | 0 | 0 | 0 | 10 | 719.336 | 707 | 719 | 37.7907
86 | 0 | 0 | 0 | 0 | 0.25 | 12.75 | 0 | 0 | 0 | 0.4 | 0.6 | 0 | 0 | 0 | 0 | 0 | 0 | 10 | 719.793 | 707 | 719 | 40.1163
86 | 0 | 0 | 0 | 0 | 0.25 | 12.75 | 0 | 0 | 0 | 0.4 | 0.6 | 0 | 0 | 0 | 0 | 0 | 0 | 10 | 720.251 | 707 | 719 | 41.8605
86 | 0 | 0 | 0 | 0 | 0.25 | 12.75 | 0 | 0 | 0 | 0.4 | 0.6 | 0 | 0 | 0 | 0 | 0 | 0 | 10 | 720.556 | 707 | 719 | 43.8953
86 | 0 | 0 | 0 | 0 | 0.25 | 12.75 | 0 | 0 | 0 | 0.4 | 0.6 | 0 | 0 | 0 | 0 | 0 | 0 | 10 | 721.013 | 707 | 719 | 45.9302
86 | 0 | 0 | 0 | 0 | 0.25 | 12.75 | 0 | 0 | 0 | 0.4 | 0.6 | 0 | 0 | 0 | 0 | 0 | 0 | 10 | 721.471 | 707 | 719 | 47.9651
86 | 0 | 0 | 0 | 0 | 0.25 | 12.75 | 0 | 0 | 0 | 0.4 | 0.6 | 0 | 0 | 0 | 0 | 0 | 0 | 10 | 721.928 | 707 | 719 | 49.7093
86 | 0 | 0 | 0 | 0 | 0.25 | 12.75 | 0 | 0 | 0 | 0.4 | 0.6 | 0 | 0 | 0 | 0 | 0 | 0 | 10 | 722.233 | 707 | 719 | 51.1628
86 | 0 | 0 | 0 | 0 | 0.25 | 12.75 | 0 | 0 | 0 | 0.4 | 0.6 | 0 | 0 | 0 | 0 | 0 | 0 | 10 | 722.843 | 707 | 719 | 53.1977
86 | 0 | 0 | 0 | 0 | 0.25 | 12.75 | 0 | 0 | 0 | 0.4 | 0.6 | 0 | 0 | 0 | 0 | 0 | 0 | 10 | 723.301 | 707 | 719 | 55.2326
86 | 0 | 0 | 0 | 0 | 0.25 | 12.75 | 0 | 0 | 0 | 0.4 | 0.6 | 0 | 0 | 0 | 0 | 0 | 0 | 10 | 723.911 | 707 | 719 | 57.2674
86 | 0 | 0 | 0 | 0 | 0.25 | 12.75 | 0 | 0 | 0 | 0.4 | 0.6 | 0 | 0 | 0 | 0 | 0 | 0 | 10 | 724.521 | 707 | 719 | 59.8837
86 | 0 | 0 | 0 | 0 | 0.25 | 12.75 | 0 | 0 | 0 | 0.4 | 0.6 | 0 | 0 | 0 | 0 | 0 | 0 | 10 | 725.131 | 707 | 719 | 61.9186
86 | 0 | 0 | 0 | 0 | 0.25 | 12.75 | 0 | 0 | 0 | 0.4 | 0.6 | 0 | 0 | 0 | 0 | 0 | 0 | 10 | 725.741 | 707 | 719 | 63.9535
86 | 0 | 0 | 0 | 0 | 0.25 | 12.75 | 0 | 0 | 0 | 0.4 | 0.6 | 0 | 0 | 0 | 0 | 0 | 0 | 10 | 726.351 | 707 | 719 | 65.9884
86 | 0 | 0 | 0 | 0 | 0.25 | 12.75 | 0 | 0 | 0 | 0.4 | 0.6 | 0 | 0 | 0 | 0 | 0 | 0 | 10 | 726.808 | 707 | 719 | 67.7326
86 | 0 | 0 | 0 | 0 | 0.25 | 12.75 | 0 | 0 | 0 | 0.4 | 0.6 | 0 | 0 | 0 | 0 | 0 | 0 | 10 | 727.418 | 707 | 719 | 69.4767
86 | 0 | 0 | 0 | 0 | 0.25 | 12.75 | 0 | 0 | 0 | 0.4 | 0.6 | 0 | 0 | 0 | 0 | 0 | 0 | 10 | 728.181 | 707 | 719 | 71.5116
86 | 0 | 0 | 0 | 0 | 0.25 | 12.75 | 0 | 0 | 0 | 0.4 | 0.6 | 0 | 0 | 0 | 0 | 0 | 0 | 10 | 728.943 | 707 | 719 | 73.8372
86 | 0 | 0 | 0 | 0 | 0.25 | 12.75 | 0 | 0 | 0 | 0.4 | 0.6 | 0 | 0 | 0 | 0 | 0 | 0 | 10 | 729.706 | 707 | 719 | 75.8721
86 | 0 | 0 | 0 | 0 | 0.25 | 12.75 | 0 | 0 | 0 | 0.4 | 0.6 | 0 | 0 | 0 | 0 | 0 | 0 | 10 | 730.621 | 707 | 719 | 77.907
86 | 0 | 0 | 0 | 0 | 0.25 | 12.75 | 0 | 0 | 0 | 0.4 | 0.6 | 0 | 0 | 0 | 0 | 0 | 0 | 10 | 731.383 | 707 | 719 | 79.9419
86 | 0 | 0 | 0 | 0 | 0.25 | 12.75 | 0 | 0 | 0 | 0.4 | 0.6 | 0 | 0 | 0 | 0 | 0 | 0 | 10 | 731.993 | 707 | 719 | 81.686
86 | 0 | 0 | 0 | 0 | 0.25 | 12.75 | 0 | 0 | 0 | 0.4 | 0.6 | 0 | 0 | 0 | 0 | 0 | 0 | 10 | 732.756 | 707 | 719 | 83.1395
86 | 0 | 0 | 0 | 0 | 0.25 | 12.75 | 0 | 0 | 0 | 0.4 | 0.6 | 0 | 0 | 0 | 0 | 0 | 0 | 10 | 733.214 | 707 | 719 | 84.0116
86 | 0 | 0 | 0 | 0 | 0.25 | 12.75 | 0 | 0 | 0 | 0.4 | 0.6 | 0 | 0 | 0 | 0 | 0 | 0 | 10 | 733.824 | 707 | 719 | 85.1744
86 | 0 | 0 | 0 | 0 | 0.25 | 12.75 | 0 | 0 | 0 | 0.4 | 0.6 | 0 | 0 | 0 | 0 | 0 | 0 | 10 | 734.586 | 707 | 719 | 86.3372
86 | 0 | 0 | 0 | 0 | 0.25 | 12.75 | 0 | 0 | 0 | 0.4 | 0.6 | 0 | 0 | 0 | 0 | 0 | 0 | 10 | 735.349 | 707 | 719 | 87.7907
86 | 0 | 0 | 0 | 0 | 0.25 | 12.75 | 0 | 0 | 0 | 0.4 | 0.6 | 0 | 0 | 0 | 0 | 0 | 0 | 10 | 736.264 | 707 | 719 | 89.2442
86 | 0 | 0 | 0 | 0 | 0.25 | 12.75 | 0 | 0 | 0 | 0.4 | 0.6 | 0 | 0 | 0 | 0 | 0 | 0 | 10 | 737.026 | 707 | 719 | 90.407
86 | 0 | 0 | 0 | 0 | 0.25 | 12.75 | 0 | 0 | 0 | 0.4 | 0.6 | 0 | 0 | 0 | 0 | 0 | 0 | 10 | 737.789 | 707 | 719 | 91.5698
86 | 0 | 0 | 0 | 0 | 0.25 | 12.75 | 0 | 0 | 0 | 0.4 | 0.6 | 0 | 0 | 0 | 0 | 0 | 0 | 10 | 738.704 | 707 | 719 | 92.7326
86 | 0 | 0 | 0 | 0 | 0.25 | 12.75 | 0 | 0 | 0 | 0.4 | 0.6 | 0 | 0 | 0 | 0 | 0 | 0 | 10 | 739.466 | 707 | 719 | 93.6047
86 | 0 | 0 | 0 | 0 | 0.25 | 12.75 | 0 | 0 | 0 | 0.4 | 0.6 | 0 | 0 | 0 | 0 | 0 | 0 | 10 | 740.381 | 707 | 719 | 94.7674
86 | 0 | 0 | 0 | 0 | 0.25 | 12.75 | 0 | 0 | 0 | 0.4 | 0.6 | 0 | 0 | 0 | 0 | 0 | 0 | 10 | 741.296 | 707 | 719 | 95.6395
86 | 0 | 0 | 0 | 0 | 0.25 | 12.75 | 0 | 0 | 0 | 0.4 | 0.6 | 0 | 0 | 0 | 0 | 0 | 0 | 10 | 742.211 | 707 | 719 | 96.5116
86 | 0 | 0 | 0 | 0 | 0.25 | 12.75 | 0 | 0 | 0 | 0.4 | 0.6 | 0 | 0 | 0 | 0 | 0 | 0 | 10 | 743.431 | 707 | 719 | 97.3837
86 | 0 | 0 | 0 | 0 | 0.25 | 12.75 | 0 | 0 | 0 | 0.4 | 0.6 | 0 | 0 | 0 | 0 | 0 | 0 | 10 | 744.499 | 707 | 719 | 97.9651
86 | 0 | 0 | 0 | 0 | 0.25 | 12.75 | 0 | 0 | 0 | 0.4 | 0.6 | 0 | 0 | 0 | 0 | 0 | 0 | 10 | 745.719 | 707 | 719 | 98.5465
86 | 0 | 0 | 0 | 0 | 0.25 | 12.75 | 0 | 0 | 0 | 0.4 | 0.6 | 0 | 0 | 0 | 0 | 0 | 0 | 10 | 746.634 | 707 | 719 | 99.1279
86 | 0 | 0 | 0 | 0 | 0.25 | 12.75 | 0 | 0 | 0 | 0.4 | 0.6 | 0 | 0 | 0 | 0 | 0 | 0 | 10 | 747.854 | 707 | 719 | 99.4186
86 | 0 | 0 | 0 | 0 | 0.25 | 12.75 | 0 | 0 | 0 | 0.4 | 0.6 | 0 | 0 | 0 | 0 | 0 | 0 | 10 | 749.532 | 707 | 719 | 99.7093
86 | 0 | 0 | 0 | 0 | 0.25 | 12.75 | 0 | 0 | 0 | 0.4 | 0.6 | 0 | 0 | 0 | 0 | 0 | 0 | 10 | 751.057 | 707 | 719 | 100
86 | 0 | 0 | 0 | 0 | 0.25 | 12.75 | 0 | 0 | 0 | 0.4 | 0.6 | 0 | 0 | 0 | 0 | 0 | 0 | 10 | 752.277 | 707 | 719 | 100
86 | 0 | 0 | 0 | 0 | 0.25 | 12.75 | 0 | 0 | 0 | 0.4 | 0.6 | 0 | 0 | 0 | 0 | 0 | 0 | 20 | 718.42 | 721 | 733 | 0
86 | 0 | 0 | 0 | 0 | 0.25 | 12.75 | 0 | 0 | 0 | 0.4 | 0.6 | 0 | 0 | 0 | 0 | 0 | 0 | 20 | 719.946 | 721 | 733 | 0.290698
86 | 0 | 0 | 0 | 0 | 0.25 | 12.75 | 0 | 0 | 0 | 0.4 | 0.6 | 0 | 0 | 0 | 0 | 0 | 0 | 20 | 721.166 | 721 | 733 | 0.872093
86 | 0 | 0 | 0 | 0 | 0.25 | 12.75 | 0 | 0 | 0 | 0.4 | 0.6 | 0 | 0 | 0 | 0 | 0 | 0 | 20 | 722.233 | 721 | 733 | 1.45349
86 | 0 | 0 | 0 | 0 | 0.25 | 12.75 | 0 | 0 | 0 | 0.4 | 0.6 | 0 | 0 | 0 | 0 | 0 | 0 | 20 | 723.148 | 721 | 733 | 2.61628
86 | 0 | 0 | 0 | 0 | 0.25 | 12.75 | 0 | 0 | 0 | 0.4 | 0.6 | 0 | 0 | 0 | 0 | 0 | 0 | 20 | 723.758 | 721 | 733 | 3.48837
86 | 0 | 0 | 0 | 0 | 0.25 | 12.75 | 0 | 0 | 0 | 0.4 | 0.6 | 0 | 0 | 0 | 0 | 0 | 0 | 20 | 724.521 | 721 | 733 | 4.65116
86 | 0 | 0 | 0 | 0 | 0.25 | 12.75 | 0 | 0 | 0 | 0.4 | 0.6 | 0 | 0 | 0 | 0 | 0 | 0 | 20 | 725.283 | 721 | 733 | 6.39535
86 | 0 | 0 | 0 | 0 | 0.25 | 12.75 | 0 | 0 | 0 | 0.4 | 0.6 | 0 | 0 | 0 | 0 | 0 | 0 | 20 | 726.046 | 721 | 733 | 8.13953
86 | 0 | 0 | 0 | 0 | 0.25 | 12.75 | 0 | 0 | 0 | 0.4 | 0.6 | 0 | 0 | 0 | 0 | 0 | 0 | 20 | 726.656 | 721 | 733 | 9.88372
86 | 0 | 0 | 0 | 0 | 0.25 | 12.75 | 0 | 0 | 0 | 0.4 | 0.6 | 0 | 0 | 0 | 0 | 0 | 0 | 20 | 727.266 | 721 | 733 | 11.6279
86 | 0 | 0 | 0 | 0 | 0.25 | 12.75 | 0 | 0 | 0 | 0.4 | 0.6 | 0 | 0 | 0 | 0 | 0 | 0 | 20 | 727.876 | 721 | 733 | 13.3721
86 | 0 | 0 | 0 | 0 | 0.25 | 12.75 | 0 | 0 | 0 | 0.4 | 0.6 | 0 | 0 | 0 | 0 | 0 | 0 | 20 | 728.333 | 721 | 733 | 15.407
86 | 0 | 0 | 0 | 0 | 0.25 | 12.75 | 0 | 0 | 0 | 0.4 | 0.6 | 0 | 0 | 0 | 0 | 0 | 0 | 20 | 728.943 | 721 | 733 | 17.4419
86 | 0 | 0 | 0 | 0 | 0.25 | 12.75 | 0 | 0 | 0 | 0.4 | 0.6 | 0 | 0 | 0 | 0 | 0 | 0 | 20 | 729.553 | 721 | 733 | 19.7674
86 | 0 | 0 | 0 | 0 | 0.25 | 12.75 | 0 | 0 | 0 | 0.4 | 0.6 | 0 | 0 | 0 | 0 | 0 | 0 | 20 | 730.011 | 721 | 733 | 22.093
86 | 0 | 0 | 0 | 0 | 0.25 | 12.75 | 0 | 0 | 0 | 0.4 | 0.6 | 0 | 0 | 0 | 0 | 0 | 0 | 20 | 730.621 | 721 | 733 | 24.4186
86 | 0 | 0 | 0 | 0 | 0.25 | 12.75 | 0 | 0 | 0 | 0.4 | 0.6 | 0 | 0 | 0 | 0 | 0 | 0 | 20 | 731.231 | 721 | 733 | 26.7442
86 | 0 | 0 | 0 | 0 | 0.25 | 12.75 | 0 | 0 | 0 | 0.4 | 0.6 | 0 | 0 | 0 | 0 | 0 | 0 | 20 | 731.688 | 721 | 733 | 29.0698
86 | 0 | 0 | 0 | 0 | 0.25 | 12.75 | 0 | 0 | 0 | 0.4 | 0.6 | 0 | 0 | 0 | 0 | 0 | 0 | 20 | 732.451 | 721 | 733 | 31.686
86 | 0 | 0 | 0 | 0 | 0.25 | 12.75 | 0 | 0 | 0 | 0.4 | 0.6 | 0 | 0 | 0 | 0 | 0 | 0 | 20 | 733.214 | 721 | 733 | 34.3023
86 | 0 | 0 | 0 | 0 | 0.25 | 12.75 | 0 | 0 | 0 | 0.4 | 0.6 | 0 | 0 | 0 | 0 | 0 | 0 | 20 | 733.671 | 721 | 733 | 36.9186
86 | 0 | 0 | 0 | 0 | 0.25 | 12.75 | 0 | 0 | 0 | 0.4 | 0.6 | 0 | 0 | 0 | 0 | 0 | 0 | 20 | 734.281 | 721 | 733 | 39.8256
86 | 0 | 0 | 0 | 0 | 0.25 | 12.75 | 0 | 0 | 0 | 0.4 | 0.6 | 0 | 0 | 0 | 0 | 0 | 0 | 20 | 734.891 | 721 | 733 | 42.1512
86 | 0 | 0 | 0 | 0 | 0.25 | 12.75 | 0 | 0 | 0 | 0.4 | 0.6 | 0 | 0 | 0 | 0 | 0 | 0 | 20 | 735.501 | 721 | 733 | 44.186
86 | 0 | 0 | 0 | 0 | 0.25 | 12.75 | 0 | 0 | 0 | 0.4 | 0.6 | 0 | 0 | 0 | 0 | 0 | 0 | 20 | 735.959 | 721 | 733 | 45.9302
86 | 0 | 0 | 0 | 0 | 0.25 | 12.75 | 0 | 0 | 0 | 0.4 | 0.6 | 0 | 0 | 0 | 0 | 0 | 0 | 20 | 736.569 | 721 | 733 | 48.5465
86 | 0 | 0 | 0 | 0 | 0.25 | 12.75 | 0 | 0 | 0 | 0.4 | 0.6 | 0 | 0 | 0 | 0 | 0 | 0 | 20 | 737.179 | 721 | 733 | 51.1628
86 | 0 | 0 | 0 | 0 | 0.25 | 12.75 | 0 | 0 | 0 | 0.4 | 0.6 | 0 | 0 | 0 | 0 | 0 | 0 | 20 | 737.789 | 721 | 733 | 53.1977
86 | 0 | 0 | 0 | 0 | 0.25 | 12.75 | 0 | 0 | 0 | 0.4 | 0.6 | 0 | 0 | 0 | 0 | 0 | 0 | 20 | 738.399 | 721 | 733 | 55.5233
86 | 0 | 0 | 0 | 0 | 0.25 | 12.75 | 0 | 0 | 0 | 0.4 | 0.6 | 0 | 0 | 0 | 0 | 0 | 0 | 20 | 739.009 | 721 | 733 | 57.5581
86 | 0 | 0 | 0 | 0 | 0.25 | 12.75 | 0 | 0 | 0 | 0.4 | 0.6 | 0 | 0 | 0 | 0 | 0 | 0 | 20 | 739.619 | 721 | 733 | 59.593
86 | 0 | 0 | 0 | 0 | 0.25 | 12.75 | 0 | 0 | 0 | 0.4 | 0.6 | 0 | 0 | 0 | 0 | 0 | 0 | 20 | 740.381 | 721 | 733 | 62.2093
86 | 0 | 0 | 0 | 0 | 0.25 | 12.75 | 0 | 0 | 0 | 0.4 | 0.6 | 0 | 0 | 0 | 0 | 0 | 0 | 20 | 741.296 | 721 | 733 | 65.407
86 | 0 | 0 | 0 | 0 | 0.25 | 12.75 | 0 | 0 | 0 | 0.4 | 0.6 | 0 | 0 | 0 | 0 | 0 | 0 | 20 | 742.211 | 721 | 733 | 68.0233
86 | 0 | 0 | 0 | 0 | 0.25 | 12.75 | 0 | 0 | 0 | 0.4 | 0.6 | 0 | 0 | 0 | 0 | 0 | 0 | 20 | 742.974 | 721 | 733 | 70.3488
86 | 0 | 0 | 0 | 0 | 0.25 | 12.75 | 0 | 0 | 0 | 0.4 | 0.6 | 0 | 0 | 0 | 0 | 0 | 0 | 20 | 743.736 | 721 | 733 | 72.6744
86 | 0 | 0 | 0 | 0 | 0.25 | 12.75 | 0 | 0 | 0 | 0.4 | 0.6 | 0 | 0 | 0 | 0 | 0 | 0 | 20 | 744.346 | 721 | 733 | 74.7093
86 | 0 | 0 | 0 | 0 | 0.25 | 12.75 | 0 | 0 | 0 | 0.4 | 0.6 | 0 | 0 | 0 | 0 | 0 | 0 | 20 | 745.109 | 721 | 733 | 76.7442
86 | 0 | 0 | 0 | 0 | 0.25 | 12.75 | 0 | 0 | 0 | 0.4 | 0.6 | 0 | 0 | 0 | 0 | 0 | 0 | 20 | 746.176 | 721 | 733 | 79.0698
86 | 0 | 0 | 0 | 0 | 0.25 | 12.75 | 0 | 0 | 0 | 0.4 | 0.6 | 0 | 0 | 0 | 0 | 0 | 0 | 20 | 746.939 | 721 | 733 | 81.1047
86 | 0 | 0 | 0 | 0 | 0.25 | 12.75 | 0 | 0 | 0 | 0.4 | 0.6 | 0 | 0 | 0 | 0 | 0 | 0 | 20 | 747.702 | 721 | 733 | 82.5581
86 | 0 | 0 | 0 | 0 | 0.25 | 12.75 | 0 | 0 | 0 | 0.4 | 0.6 | 0 | 0 | 0 | 0 | 0 | 0 | 20 | 748.617 | 721 | 733 | 84.3023
86 | 0 | 0 | 0 | 0 | 0.25 | 12.75 | 0 | 0 | 0 | 0.4 | 0.6 | 0 | 0 | 0 | 0 | 0 | 0 | 20 | 749.379 | 721 | 733 | 85.7558
86 | 0 | 0 | 0 | 0 | 0.25 | 12.75 | 0 | 0 | 0 | 0.4 | 0.6 | 0 | 0 | 0 | 0 | 0 | 0 | 20 | 750.142 | 721 | 733 | 86.9186
86 | 0 | 0 | 0 | 0 | 0.25 | 12.75 | 0 | 0 | 0 | 0.4 | 0.6 | 0 | 0 | 0 | 0 | 0 | 0 | 20 | 750.904 | 721 | 733 | 88.3721
86 | 0 | 0 | 0 | 0 | 0.25 | 12.75 | 0 | 0 | 0 | 0.4 | 0.6 | 0 | 0 | 0 | 0 | 0 | 0 | 20 | 751.819 | 721 | 733 | 89.8256
86 | 0 | 0 | 0 | 0 | 0.25 | 12.75 | 0 | 0 | 0 | 0.4 | 0.6 | 0 | 0 | 0 | 0 | 0 | 0 | 20 | 752.582 | 721 | 733 | 90.9884
86 | 0 | 0 | 0 | 0 | 0.25 | 12.75 | 0 | 0 | 0 | 0.4 | 0.6 | 0 | 0 | 0 | 0 | 0 | 0 | 20 | 753.344 | 721 | 733 | 92.1512
86 | 0 | 0 | 0 | 0 | 0.25 | 12.75 | 0 | 0 | 0 | 0.4 | 0.6 | 0 | 0 | 0 | 0 | 0 | 0 | 20 | 754.259 | 721 | 733 | 93.0233
86 | 0 | 0 | 0 | 0 | 0.25 | 12.75 | 0 | 0 | 0 | 0.4 | 0.6 | 0 | 0 | 0 | 0 | 0 | 0 | 20 | 755.632 | 721 | 733 | 94.4767
86 | 0 | 0 | 0 | 0 | 0.25 | 12.75 | 0 | 0 | 0 | 0.4 | 0.6 | 0 | 0 | 0 | 0 | 0 | 0 | 20 | 756.852 | 721 | 733 | 95.6395
86 | 0 | 0 | 0 | 0 | 0.25 | 12.75 | 0 | 0 | 0 | 0.4 | 0.6 | 0 | 0 | 0 | 0 | 0 | 0 | 20 | 758.072 | 721 | 733 | 96.8023
86 | 0 | 0 | 0 | 0 | 0.25 | 12.75 | 0 | 0 | 0 | 0.4 | 0.6 | 0 | 0 | 0 | 0 | 0 | 0 | 20 | 759.597 | 721 | 733 | 97.6744
86 | 0 | 0 | 0 | 0 | 0.25 | 12.75 | 0 | 0 | 0 | 0.4 | 0.6 | 0 | 0 | 0 | 0 | 0 | 0 | 20 | 760.969 | 721 | 733 | 98.5465
86 | 0 | 0 | 0 | 0 | 0.25 | 12.75 | 0 | 0 | 0 | 0.4 | 0.6 | 0 | 0 | 0 | 0 | 0 | 0 | 20 | 762.495 | 721 | 733 | 99.4186
86 | 0 | 0 | 0 | 0 | 0.25 | 12.75 | 0 | 0 | 0 | 0.4 | 0.6 | 0 | 0 | 0 | 0 | 0 | 0 | 20 | 764.02 | 721 | 733 | 99.7093
86 | 0 | 0 | 0 | 0 | 0.25 | 12.75 | 0 | 0 | 0 | 0.4 | 0.6 | 0 | 0 | 0 | 0 | 0 | 0 | 20 | 765.85 | 721 | 733 | 100
86 | 0 | 0 | 0 | 0 | 0.25 | 12.75 | 0 | 0 | 0 | 0.4 | 0.6 | 0 | 0 | 0 | 0 | 0 | 0 | 20 | 767.07 | 721 | 733 | 100
86 | 0 | 0 | 0 | 0 | 0.25 | 12.75 | 0 | 0 | 0 | 0.4 | 0.6 | 0 | 0 | 0 | 0 | 0 | 0 | 30 | 727.113 | 725 | 744 | 0
86 | 0 | 0 | 0 | 0 | 0.25 | 12.75 | 0 | 0 | 0 | 0.4 | 0.6 | 0 | 0 | 0 | 0 | 0 | 0 | 30 | 728.333 | 725 | 744 | 0.290698
86 | 0 | 0 | 0 | 0 | 0.25 | 12.75 | 0 | 0 | 0 | 0.4 | 0.6 | 0 | 0 | 0 | 0 | 0 | 0 | 30 | 729.553 | 725 | 744 | 0.581395
86 | 0 | 0 | 0 | 0 | 0.25 | 12.75 | 0 | 0 | 0 | 0.4 | 0.6 | 0 | 0 | 0 | 0 | 0 | 0 | 30 | 730.621 | 725 | 744 | 1.16279
86 | 0 | 0 | 0 | 0 | 0.25 | 12.75 | 0 | 0 | 0 | 0.4 | 0.6 | 0 | 0 | 0 | 0 | 0 | 0 | 30 | 731.536 | 725 | 744 | 2.03488
86 | 0 | 0 | 0 | 0 | 0.25 | 12.75 | 0 | 0 | 0 | 0.4 | 0.6 | 0 | 0 | 0 | 0 | 0 | 0 | 30 | 732.451 | 725 | 744 | 3.19767
86 | 0 | 0 | 0 | 0 | 0.25 | 12.75 | 0 | 0 | 0 | 0.4 | 0.6 | 0 | 0 | 0 | 0 | 0 | 0 | 30 | 733.214 | 725 | 744 | 4.36047
86 | 0 | 0 | 0 | 0 | 0.25 | 12.75 | 0 | 0 | 0 | 0.4 | 0.6 | 0 | 0 | 0 | 0 | 0 | 0 | 30 | 734.281 | 725 | 744 | 6.10465
86 | 0 | 0 | 0 | 0 | 0.25 | 12.75 | 0 | 0 | 0 | 0.4 | 0.6 | 0 | 0 | 0 | 0 | 0 | 0 | 30 | 735.044 | 725 | 744 | 7.84884
86 | 0 | 0 | 0 | 0 | 0.25 | 12.75 | 0 | 0 | 0 | 0.4 | 0.6 | 0 | 0 | 0 | 0 | 0 | 0 | 30 | 735.806 | 725 | 744 | 9.59302
86 | 0 | 0 | 0 | 0 | 0.25 | 12.75 | 0 | 0 | 0 | 0.4 | 0.6 | 0 | 0 | 0 | 0 | 0 | 0 | 30 | 736.416 | 725 | 744 | 11.3372
86 | 0 | 0 | 0 | 0 | 0.25 | 12.75 | 0 | 0 | 0 | 0.4 | 0.6 | 0 | 0 | 0 | 0 | 0 | 0 | 30 | 737.026 | 725 | 744 | 13.3721
86 | 0 | 0 | 0 | 0 | 0.25 | 12.75 | 0 | 0 | 0 | 0.4 | 0.6 | 0 | 0 | 0 | 0 | 0 | 0 | 30 | 737.636 | 725 | 744 | 15.6977
86 | 0 | 0 | 0 | 0 | 0.25 | 12.75 | 0 | 0 | 0 | 0.4 | 0.6 | 0 | 0 | 0 | 0 | 0 | 0 | 30 | 738.399 | 725 | 744 | 18.314
86 | 0 | 0 | 0 | 0 | 0.25 | 12.75 | 0 | 0 | 0 | 0.4 | 0.6 | 0 | 0 | 0 | 0 | 0 | 0 | 30 | 739.009 | 725 | 744 | 20.6395
86 | 0 | 0 | 0 | 0 | 0.25 | 12.75 | 0 | 0 | 0 | 0.4 | 0.6 | 0 | 0 | 0 | 0 | 0 | 0 | 30 | 739.619 | 725 | 744 | 22.6744
86 | 0 | 0 | 0 | 0 | 0.25 | 12.75 | 0 | 0 | 0 | 0.4 | 0.6 | 0 | 0 | 0 | 0 | 0 | 0 | 30 | 740.076 | 725 | 744 | 24.7093
86 | 0 | 0 | 0 | 0 | 0.25 | 12.75 | 0 | 0 | 0 | 0.4 | 0.6 | 0 | 0 | 0 | 0 | 0 | 0 | 30 | 740.686 | 725 | 744 | 26.7442
86 | 0 | 0 | 0 | 0 | 0.25 | 12.75 | 0 | 0 | 0 | 0.4 | 0.6 | 0 | 0 | 0 | 0 | 0 | 0 | 30 | 741.296 | 725 | 744 | 28.7791
86 | 0 | 0 | 0 | 0 | 0.25 | 12.75 | 0 | 0 | 0 | 0.4 | 0.6 | 0 | 0 | 0 | 0 | 0 | 0 | 30 | 741.601 | 725 | 744 | 30.5233
86 | 0 | 0 | 0 | 0 | 0.25 | 12.75 | 0 | 0 | 0 | 0.4 | 0.6 | 0 | 0 | 0 | 0 | 0 | 0 | 30 | 742.211 | 725 | 744 | 33.1395
86 | 0 | 0 | 0 | 0 | 0.25 | 12.75 | 0 | 0 | 0 | 0.4 | 0.6 | 0 | 0 | 0 | 0 | 0 | 0 | 30 | 742.821 | 725 | 744 | 35.4651
86 | 0 | 0 | 0 | 0 | 0.25 | 12.75 | 0 | 0 | 0 | 0.4 | 0.6 | 0 | 0 | 0 | 0 | 0 | 0 | 30 | 743.431 | 725 | 744 | 37.5
86 | 0 | 0 | 0 | 0 | 0.25 | 12.75 | 0 | 0 | 0 | 0.4 | 0.6 | 0 | 0 | 0 | 0 | 0 | 0 | 30 | 744.041 | 725 | 744 | 39.5349
86 | 0 | 0 | 0 | 0 | 0.25 | 12.75 | 0 | 0 | 0 | 0.4 | 0.6 | 0 | 0 | 0 | 0 | 0 | 0 | 30 | 744.499 | 725 | 744 | 41.8605
86 | 0 | 0 | 0 | 0 | 0.25 | 12.75 | 0 | 0 | 0 | 0.4 | 0.6 | 0 | 0 | 0 | 0 | 0 | 0 | 30 | 744.956 | 725 | 744 | 43.8953
86 | 0 | 0 | 0 | 0 | 0.25 | 12.75 | 0 | 0 | 0 | 0.4 | 0.6 | 0 | 0 | 0 | 0 | 0 | 0 | 30 | 745.414 | 725 | 744 | 45.6395
86 | 0 | 0 | 0 | 0 | 0.25 | 12.75 | 0 | 0 | 0 | 0.4 | 0.6 | 0 | 0 | 0 | 0 | 0 | 0 | 30 | 745.871 | 725 | 744 | 47.3837
86 | 0 | 0 | 0 | 0 | 0.25 | 12.75 | 0 | 0 | 0 | 0.4 | 0.6 | 0 | 0 | 0 | 0 | 0 | 0 | 30 | 746.481 | 725 | 744 | 50
86 | 0 | 0 | 0 | 0 | 0.25 | 12.75 | 0 | 0 | 0 | 0.4 | 0.6 | 0 | 0 | 0 | 0 | 0 | 0 | 30 | 747.244 | 725 | 744 | 52.907
86 | 0 | 0 | 0 | 0 | 0.25 | 12.75 | 0 | 0 | 0 | 0.4 | 0.6 | 0 | 0 | 0 | 0 | 0 | 0 | 30 | 747.854 | 725 | 744 | 54.9419
86 | 0 | 0 | 0 | 0 | 0.25 | 12.75 | 0 | 0 | 0 | 0.4 | 0.6 | 0 | 0 | 0 | 0 | 0 | 0 | 30 | 748.464 | 725 | 744 | 56.9767
86 | 0 | 0 | 0 | 0 | 0.25 | 12.75 | 0 | 0 | 0 | 0.4 | 0.6 | 0 | 0 | 0 | 0 | 0 | 0 | 30 | 749.074 | 725 | 744 | 58.7209
86 | 0 | 0 | 0 | 0 | 0.25 | 12.75 | 0 | 0 | 0 | 0.4 | 0.6 | 0 | 0 | 0 | 0 | 0 | 0 | 30 | 749.532 | 725 | 744 | 60.4651
86 | 0 | 0 | 0 | 0 | 0.25 | 12.75 | 0 | 0 | 0 | 0.4 | 0.6 | 0 | 0 | 0 | 0 | 0 | 0 | 30 | 749.989 | 725 | 744 | 61.9186
86 | 0 | 0 | 0 | 0 | 0.25 | 12.75 | 0 | 0 | 0 | 0.4 | 0.6 | 0 | 0 | 0 | 0 | 0 | 0 | 30 | 750.447 | 725 | 744 | 63.3721
86 | 0 | 0 | 0 | 0 | 0.25 | 12.75 | 0 | 0 | 0 | 0.4 | 0.6 | 0 | 0 | 0 | 0 | 0 | 0 | 30 | 751.057 | 725 | 744 | 65.6977
86 | 0 | 0 | 0 | 0 | 0.25 | 12.75 | 0 | 0 | 0 | 0.4 | 0.6 | 0 | 0 | 0 | 0 | 0 | 0 | 30 | 751.819 | 725 | 744 | 68.0233
86 | 0 | 0 | 0 | 0 | 0.25 | 12.75 | 0 | 0 | 0 | 0.4 | 0.6 | 0 | 0 | 0 | 0 | 0 | 0 | 30 | 752.582 | 725 | 744 | 70.0581
86 | 0 | 0 | 0 | 0 | 0.25 | 12.75 | 0 | 0 | 0 | 0.4 | 0.6 | 0 | 0 | 0 | 0 | 0 | 0 | 30 | 753.192 | 725 | 744 | 72.093
86 | 0 | 0 | 0 | 0 | 0.25 | 12.75 | 0 | 0 | 0 | 0.4 | 0.6 | 0 | 0 | 0 | 0 | 0 | 0 | 30 | 753.954 | 725 | 744 | 74.1279
86 | 0 | 0 | 0 | 0 | 0.25 | 12.75 | 0 | 0 | 0 | 0.4 | 0.6 | 0 | 0 | 0 | 0 | 0 | 0 | 30 | 754.412 | 725 | 744 | 75.5814
86 | 0 | 0 | 0 | 0 | 0.25 | 12.75 | 0 | 0 | 0 | 0.4 | 0.6 | 0 | 0 | 0 | 0 | 0 | 0 | 30 | 755.022 | 725 | 744 | 77.3256
86 | 0 | 0 | 0 | 0 | 0.25 | 12.75 | 0 | 0 | 0 | 0.4 | 0.6 | 0 | 0 | 0 | 0 | 0 | 0 | 30 | 755.632 | 725 | 744 | 79.0698
86 | 0 | 0 | 0 | 0 | 0.25 | 12.75 | 0 | 0 | 0 | 0.4 | 0.6 | 0 | 0 | 0 | 0 | 0 | 0 | 30 | 756.547 | 725 | 744 | 81.1047
86 | 0 | 0 | 0 | 0 | 0.25 | 12.75 | 0 | 0 | 0 | 0.4 | 0.6 | 0 | 0 | 0 | 0 | 0 | 0 | 30 | 757.309 | 725 | 744 | 82.5581
86 | 0 | 0 | 0 | 0 | 0.25 | 12.75 | 0 | 0 | 0 | 0.4 | 0.6 | 0 | 0 | 0 | 0 | 0 | 0 | 30 | 757.919 | 725 | 744 | 84.3023
86 | 0 | 0 | 0 | 0 | 0.25 | 12.75 | 0 | 0 | 0 | 0.4 | 0.6 | 0 | 0 | 0 | 0 | 0 | 0 | 30 | 758.834 | 725 | 744 | 86.3372
86 | 0 | 0 | 0 | 0 | 0.25 | 12.75 | 0 | 0 | 0 | 0.4 | 0.6 | 0 | 0 | 0 | 0 | 0 | 0 | 30 | 759.597 | 725 | 744 | 87.5
86 | 0 | 0 | 0 | 0 | 0.25 | 12.75 | 0 | 0 | 0 | 0.4 | 0.6 | 0 | 0 | 0 | 0 | 0 | 0 | 30 | 760.207 | 725 | 744 | 88.6628
86 | 0 | 0 | 0 | 0 | 0.25 | 12.75 | 0 | 0 | 0 | 0.4 | 0.6 | 0 | 0 | 0 | 0 | 0 | 0 | 30 | 761.122 | 725 | 744 | 90.1163
86 | 0 | 0 | 0 | 0 | 0.25 | 12.75 | 0 | 0 | 0 | 0.4 | 0.6 | 0 | 0 | 0 | 0 | 0 | 0 | 30 | 762.037 | 725 | 744 | 91.5698
86 | 0 | 0 | 0 | 0 | 0.25 | 12.75 | 0 | 0 | 0 | 0.4 | 0.6 | 0 | 0 | 0 | 0 | 0 | 0 | 30 | 763.105 | 725 | 744 | 93.314
86 | 0 | 0 | 0 | 0 | 0.25 | 12.75 | 0 | 0 | 0 | 0.4 | 0.6 | 0 | 0 | 0 | 0 | 0 | 0 | 30 | 764.172 | 725 | 744 | 94.4767
86 | 0 | 0 | 0 | 0 | 0.25 | 12.75 | 0 | 0 | 0 | 0.4 | 0.6 | 0 | 0 | 0 | 0 | 0 | 0 | 30 | 765.24 | 725 | 744 | 95.9302
86 | 0 | 0 | 0 | 0 | 0.25 | 12.75 | 0 | 0 | 0 | 0.4 | 0.6 | 0 | 0 | 0 | 0 | 0 | 0 | 30 | 766.46 | 725 | 744 | 97.093
86 | 0 | 0 | 0 | 0 | 0.25 | 12.75 | 0 | 0 | 0 | 0.4 | 0.6 | 0 | 0 | 0 | 0 | 0 | 0 | 30 | 767.527 | 725 | 744 | 97.9651
86 | 0 | 0 | 0 | 0 | 0.25 | 12.75 | 0 | 0 | 0 | 0.4 | 0.6 | 0 | 0 | 0 | 0 | 0 | 0 | 30 | 768.595 | 725 | 744 | 98.5465
86 | 0 | 0 | 0 | 0 | 0.25 | 12.75 | 0 | 0 | 0 | 0.4 | 0.6 | 0 | 0 | 0 | 0 | 0 | 0 | 30 | 769.815 | 725 | 744 | 99.1279
86 | 0 | 0 | 0 | 0 | 0.25 | 12.75 | 0 | 0 | 0 | 0.4 | 0.6 | 0 | 0 | 0 | 0 | 0 | 0 | 30 | 770.882 | 725 | 744 | 99.7093
86 | 0 | 0 | 0 | 0 | 0.25 | 12.75 | 0 | 0 | 0 | 0.4 | 0.6 | 0 | 0 | 0 | 0 | 0 | 0 | 30 | 771.645 | 725 | 744 | 100
86 | 0 | 0 | 0 | 0 | 0.25 | 12.75 | 0 | 0 | 0 | 0.4 | 0.6 | 0 | 0 | 0 | 0 | 0 | 0 | 30 | 772.56 | 725 | 744 | 100
86 | 0 | 0 | 0 | 0 | 0.25 | 12.75 | 0 | 0 | 0 | 0.4 | 0.6 | 0 | 0 | 0 | 0 | 0 | 0 | 30 | 773.475 | 725 | 744 | 100
86 | 0 | 0 | 0 | 0 | 0.25 | 12.75 | 0 | 0 | 0 | 0.4 | 0.6 | 0 | 0 | 0 | 0 | 0 | 0 | 40 | 735.044 | 732 | 752 | 0
86 | 0 | 0 | 0 | 0 | 0.25 | 12.75 | 0 | 0 | 0 | 0.4 | 0.6 | 0 | 0 | 0 | 0 | 0 | 0 | 40 | 736.416 | 732 | 752 | 0.290698
86 | 0 | 0 | 0 | 0 | 0.25 | 12.75 | 0 | 0 | 0 | 0.4 | 0.6 | 0 | 0 | 0 | 0 | 0 | 0 | 40 | 737.484 | 732 | 752 | 0.872093
86 | 0 | 0 | 0 | 0 | 0.25 | 12.75 | 0 | 0 | 0 | 0.4 | 0.6 | 0 | 0 | 0 | 0 | 0 | 0 | 40 | 738.551 | 732 | 752 | 1.74419
86 | 0 | 0 | 0 | 0 | 0.25 | 12.75 | 0 | 0 | 0 | 0.4 | 0.6 | 0 | 0 | 0 | 0 | 0 | 0 | 40 | 739.466 | 732 | 752 | 2.90698
86 | 0 | 0 | 0 | 0 | 0.25 | 12.75 | 0 | 0 | 0 | 0.4 | 0.6 | 0 | 0 | 0 | 0 | 0 | 0 | 40 | 740.229 | 732 | 752 | 4.36047
86 | 0 | 0 | 0 | 0 | 0.25 | 12.75 | 0 | 0 | 0 | 0.4 | 0.6 | 0 | 0 | 0 | 0 | 0 | 0 | 40 | 741.144 | 732 | 752 | 6.10465
86 | 0 | 0 | 0 | 0 | 0.25 | 12.75 | 0 | 0 | 0 | 0.4 | 0.6 | 0 | 0 | 0 | 0 | 0 | 0 | 40 | 742.059 | 732 | 752 | 7.84884
86 | 0 | 0 | 0 | 0 | 0.25 | 12.75 | 0 | 0 | 0 | 0.4 | 0.6 | 0 | 0 | 0 | 0 | 0 | 0 | 40 | 742.669 | 732 | 752 | 9.59302
86 | 0 | 0 | 0 | 0 | 0.25 | 12.75 | 0 | 0 | 0 | 0.4 | 0.6 | 0 | 0 | 0 | 0 | 0 | 0 | 40 | 743.279 | 732 | 752 | 11.3372
86 | 0 | 0 | 0 | 0 | 0.25 | 12.75 | 0 | 0 | 0 | 0.4 | 0.6 | 0 | 0 | 0 | 0 | 0 | 0 | 40 | 743.889 | 732 | 752 | 13.0814
86 | 0 | 0 | 0 | 0 | 0.25 | 12.75 | 0 | 0 | 0 | 0.4 | 0.6 | 0 | 0 | 0 | 0 | 0 | 0 | 40 | 744.194 | 732 | 752 | 14.5349
86 | 0 | 0 | 0 | 0 | 0.25 | 12.75 | 0 | 0 | 0 | 0.4 | 0.6 | 0 | 0 | 0 | 0 | 0 | 0 | 40 | 744.499 | 732 | 752 | 15.6977
86 | 0 | 0 | 0 | 0 | 0.25 | 12.75 | 0 | 0 | 0 | 0.4 | 0.6 | 0 | 0 | 0 | 0 | 0 | 0 | 40 | 745.109 | 732 | 752 | 17.7326
86 | 0 | 0 | 0 | 0 | 0.25 | 12.75 | 0 | 0 | 0 | 0.4 | 0.6 | 0 | 0 | 0 | 0 | 0 | 0 | 40 | 745.566 | 732 | 752 | 19.4767
86 | 0 | 0 | 0 | 0 | 0.25 | 12.75 | 0 | 0 | 0 | 0.4 | 0.6 | 0 | 0 | 0 | 0 | 0 | 0 | 40 | 746.024 | 732 | 752 | 21.2209
86 | 0 | 0 | 0 | 0 | 0.25 | 12.75 | 0 | 0 | 0 | 0.4 | 0.6 | 0 | 0 | 0 | 0 | 0 | 0 | 40 | 746.634 | 732 | 752 | 23.2558
86 | 0 | 0 | 0 | 0 | 0.25 | 12.75 | 0 | 0 | 0 | 0.4 | 0.6 | 0 | 0 | 0 | 0 | 0 | 0 | 40 | 746.939 | 732 | 752 | 25
86 | 0 | 0 | 0 | 0 | 0.25 | 12.75 | 0 | 0 | 0 | 0.4 | 0.6 | 0 | 0 | 0 | 0 | 0 | 0 | 40 | 747.397 | 732 | 752 | 26.7442
86 | 0 | 0 | 0 | 0 | 0.25 | 12.75 | 0 | 0 | 0 | 0.4 | 0.6 | 0 | 0 | 0 | 0 | 0 | 0 | 40 | 748.007 | 732 | 752 | 28.7791
86 | 0 | 0 | 0 | 0 | 0.25 | 12.75 | 0 | 0 | 0 | 0.4 | 0.6 | 0 | 0 | 0 | 0 | 0 | 0 | 40 | 748.464 | 732 | 752 | 30.5233
86 | 0 | 0 | 0 | 0 | 0.25 | 12.75 | 0 | 0 | 0 | 0.4 | 0.6 | 0 | 0 | 0 | 0 | 0 | 0 | 40 | 748.769 | 732 | 752 | 31.9767
86 | 0 | 0 | 0 | 0 | 0.25 | 12.75 | 0 | 0 | 0 | 0.4 | 0.6 | 0 | 0 | 0 | 0 | 0 | 0 | 40 | 749.379 | 732 | 752 | 34.8837
86 | 0 | 0 | 0 | 0 | 0.25 | 12.75 | 0 | 0 | 0 | 0.4 | 0.6 | 0 | 0 | 0 | 0 | 0 | 0 | 40 | 749.837 | 732 | 752 | 36.9186
86 | 0 | 0 | 0 | 0 | 0.25 | 12.75 | 0 | 0 | 0 | 0.4 | 0.6 | 0 | 0 | 0 | 0 | 0 | 0 | 40 | 750.294 | 732 | 752 | 38.9535
86 | 0 | 0 | 0 | 0 | 0.25 | 12.75 | 0 | 0 | 0 | 0.4 | 0.6 | 0 | 0 | 0 | 0 | 0 | 0 | 40 | 750.752 | 732 | 752 | 40.6977
86 | 0 | 0 | 0 | 0 | 0.25 | 12.75 | 0 | 0 | 0 | 0.4 | 0.6 | 0 | 0 | 0 | 0 | 0 | 0 | 40 | 751.057 | 732 | 752 | 42.4419
86 | 0 | 0 | 0 | 0 | 0.25 | 12.75 | 0 | 0 | 0 | 0.4 | 0.6 | 0 | 0 | 0 | 0 | 0 | 0 | 40 | 751.514 | 732 | 752 | 44.186
86 | 0 | 0 | 0 | 0 | 0.25 | 12.75 | 0 | 0 | 0 | 0.4 | 0.6 | 0 | 0 | 0 | 0 | 0 | 0 | 40 | 751.972 | 732 | 752 | 46.2209
86 | 0 | 0 | 0 | 0 | 0.25 | 12.75 | 0 | 0 | 0 | 0.4 | 0.6 | 0 | 0 | 0 | 0 | 0 | 0 | 40 | 752.429 | 732 | 752 | 48.2558
86 | 0 | 0 | 0 | 0 | 0.25 | 12.75 | 0 | 0 | 0 | 0.4 | 0.6 | 0 | 0 | 0 | 0 | 0 | 0 | 40 | 752.734 | 732 | 752 | 49.4186
86 | 0 | 0 | 0 | 0 | 0.25 | 12.75 | 0 | 0 | 0 | 0.4 | 0.6 | 0 | 0 | 0 | 0 | 0 | 0 | 40 | 753.649 | 732 | 752 | 52.6163
86 | 0 | 0 | 0 | 0 | 0.25 | 12.75 | 0 | 0 | 0 | 0.4 | 0.6 | 0 | 0 | 0 | 0 | 0 | 0 | 40 | 754.107 | 732 | 752 | 54.9419
86 | 0 | 0 | 0 | 0 | 0.25 | 12.75 | 0 | 0 | 0 | 0.4 | 0.6 | 0 | 0 | 0 | 0 | 0 | 0 | 40 | 754.564 | 732 | 752 | 56.9767
86 | 0 | 0 | 0 | 0 | 0.25 | 12.75 | 0 | 0 | 0 | 0.4 | 0.6 | 0 | 0 | 0 | 0 | 0 | 0 | 40 | 755.022 | 732 | 752 | 58.7209
86 | 0 | 0 | 0 | 0 | 0.25 | 12.75 | 0 | 0 | 0 | 0.4 | 0.6 | 0 | 0 | 0 | 0 | 0 | 0 | 40 | 755.479 | 732 | 752 | 60.7558
86 | 0 | 0 | 0 | 0 | 0.25 | 12.75 | 0 | 0 | 0 | 0.4 | 0.6 | 0 | 0 | 0 | 0 | 0 | 0 | 40 | 756.089 | 732 | 752 | 62.5
86 | 0 | 0 | 0 | 0 | 0.25 | 12.75 | 0 | 0 | 0 | 0.4 | 0.6 | 0 | 0 | 0 | 0 | 0 | 0 | 40 | 756.547 | 732 | 752 | 64.2442
86 | 0 | 0 | 0 | 0 | 0.25 | 12.75 | 0 | 0 | 0 | 0.4 | 0.6 | 0 | 0 | 0 | 0 | 0 | 0 | 40 | 757.004 | 732 | 752 | 65.9884
86 | 0 | 0 | 0 | 0 | 0.25 | 12.75 | 0 | 0 | 0 | 0.4 | 0.6 | 0 | 0 | 0 | 0 | 0 | 0 | 40 | 757.767 | 732 | 752 | 68.314
86 | 0 | 0 | 0 | 0 | 0.25 | 12.75 | 0 | 0 | 0 | 0.4 | 0.6 | 0 | 0 | 0 | 0 | 0 | 0 | 40 | 758.377 | 732 | 752 | 70.6395
86 | 0 | 0 | 0 | 0 | 0.25 | 12.75 | 0 | 0 | 0 | 0.4 | 0.6 | 0 | 0 | 0 | 0 | 0 | 0 | 40 | 758.987 | 732 | 752 | 72.6744
86 | 0 | 0 | 0 | 0 | 0.25 | 12.75 | 0 | 0 | 0 | 0.4 | 0.6 | 0 | 0 | 0 | 0 | 0 | 0 | 40 | 759.597 | 732 | 752 | 75
86 | 0 | 0 | 0 | 0 | 0.25 | 12.75 | 0 | 0 | 0 | 0.4 | 0.6 | 0 | 0 | 0 | 0 | 0 | 0 | 40 | 760.359 | 732 | 752 | 76.7442
86 | 0 | 0 | 0 | 0 | 0.25 | 12.75 | 0 | 0 | 0 | 0.4 | 0.6 | 0 | 0 | 0 | 0 | 0 | 0 | 40 | 760.969 | 732 | 752 | 78.4884
86 | 0 | 0 | 0 | 0 | 0.25 | 12.75 | 0 | 0 | 0 | 0.4 | 0.6 | 0 | 0 | 0 | 0 | 0 | 0 | 40 | 761.732 | 732 | 752 | 80.814
86 | 0 | 0 | 0 | 0 | 0.25 | 12.75 | 0 | 0 | 0 | 0.4 | 0.6 | 0 | 0 | 0 | 0 | 0 | 0 | 40 | 762.495 | 732 | 752 | 82.8488
86 | 0 | 0 | 0 | 0 | 0.25 | 12.75 | 0 | 0 | 0 | 0.4 | 0.6 | 0 | 0 | 0 | 0 | 0 | 0 | 40 | 763.105 | 732 | 752 | 84.593
86 | 0 | 0 | 0 | 0 | 0.25 | 12.75 | 0 | 0 | 0 | 0.4 | 0.6 | 0 | 0 | 0 | 0 | 0 | 0 | 40 | 763.867 | 732 | 752 | 86.3372
86 | 0 | 0 | 0 | 0 | 0.25 | 12.75 | 0 | 0 | 0 | 0.4 | 0.6 | 0 | 0 | 0 | 0 | 0 | 0 | 40 | 764.63 | 732 | 752 | 88.0814
86 | 0 | 0 | 0 | 0 | 0.25 | 12.75 | 0 | 0 | 0 | 0.4 | 0.6 | 0 | 0 | 0 | 0 | 0 | 0 | 40 | 765.545 | 732 | 752 | 89.5349
86 | 0 | 0 | 0 | 0 | 0.25 | 12.75 | 0 | 0 | 0 | 0.4 | 0.6 | 0 | 0 | 0 | 0 | 0 | 0 | 40 | 766.46 | 732 | 752 | 91.2791
86 | 0 | 0 | 0 | 0 | 0.25 | 12.75 | 0 | 0 | 0 | 0.4 | 0.6 | 0 | 0 | 0 | 0 | 0 | 0 | 40 | 767.222 | 732 | 752 | 92.7326
86 | 0 | 0 | 0 | 0 | 0.25 | 12.75 | 0 | 0 | 0 | 0.4 | 0.6 | 0 | 0 | 0 | 0 | 0 | 0 | 40 | 768.29 | 732 | 752 | 94.4767
86 | 0 | 0 | 0 | 0 | 0.25 | 12.75 | 0 | 0 | 0 | 0.4 | 0.6 | 0 | 0 | 0 | 0 | 0 | 0 | 40 | 769.052 | 732 | 752 | 95.3488
86 | 0 | 0 | 0 | 0 | 0.25 | 12.75 | 0 | 0 | 0 | 0.4 | 0.6 | 0 | 0 | 0 | 0 | 0 | 0 | 40 | 770.12 | 732 | 752 | 96.5116
86 | 0 | 0 | 0 | 0 | 0.25 | 12.75 | 0 | 0 | 0 | 0.4 | 0.6 | 0 | 0 | 0 | 0 | 0 | 0 | 40 | 771.187 | 732 | 752 | 97.6744
86 | 0 | 0 | 0 | 0 | 0.25 | 12.75 | 0 | 0 | 0 | 0.4 | 0.6 | 0 | 0 | 0 | 0 | 0 | 0 | 40 | 772.407 | 732 | 752 | 98.5465
86 | 0 | 0 | 0 | 0 | 0.25 | 12.75 | 0 | 0 | 0 | 0.4 | 0.6 | 0 | 0 | 0 | 0 | 0 | 0 | 40 | 773.627 | 732 | 752 | 99.1279
86 | 0 | 0 | 0 | 0 | 0.25 | 12.75 | 0 | 0 | 0 | 0.4 | 0.6 | 0 | 0 | 0 | 0 | 0 | 0 | 40 | 775 | 732 | 752 | 100
86 | 0 | 0 | 0 | 0 | 0.25 | 12.75 | 0 | 0 | 0 | 0.4 | 0.6 | 0 | 0 | 0 | 0 | 0 | 0 | 40 | 776.22 | 732 | 752 | 100
86 | 0 | 0 | 0 | 0 | 0.25 | 12.75 | 0 | 0 | 0 | 0.4 | 0.6 | 0 | 0 | 0 | 0 | 0 | 0 | 40 | 777.44 | 732 | 752 | 100
86 | 0 | 0 | 0 | 0 | 0.5 | 12.5 | 0 | 0 | 0 | 0.4 | 0.6 | 0 | 0 | 0 | 0 | 0 | 0 | 10 | 667.937 | 676 | 697 | 2.02312
86 | 0 | 0 | 0 | 0 | 0.5 | 12.5 | 0 | 0 | 0 | 0.4 | 0.6 | 0 | 0 | 0 | 0 | 0 | 0 | 10 | 672.897 | 676 | 697 | 2.89017
86 | 0 | 0 | 0 | 0 | 0.5 | 12.5 | 0 | 0 | 0 | 0.4 | 0.6 | 0 | 0 | 0 | 0 | 0 | 0 | 10 | 676.121 | 676 | 697 | 4.04624
86 | 0 | 0 | 0 | 0 | 0.5 | 12.5 | 0 | 0 | 0 | 0.4 | 0.6 | 0 | 0 | 0 | 0 | 0 | 0 | 10 | 679.097 | 676 | 697 | 5.20231
86 | 0 | 0 | 0 | 0 | 0.5 | 12.5 | 0 | 0 | 0 | 0.4 | 0.6 | 0 | 0 | 0 | 0 | 0 | 0 | 10 | 681.081 | 676 | 697 | 6.6474
86 | 0 | 0 | 0 | 0 | 0.5 | 12.5 | 0 | 0 | 0 | 0.4 | 0.6 | 0 | 0 | 0 | 0 | 0 | 0 | 10 | 683.065 | 676 | 697 | 8.3815
86 | 0 | 0 | 0 | 0 | 0.5 | 12.5 | 0 | 0 | 0 | 0.4 | 0.6 | 0 | 0 | 0 | 0 | 0 | 0 | 10 | 684.554 | 676 | 697 | 9.82659
86 | 0 | 0 | 0 | 0 | 0.5 | 12.5 | 0 | 0 | 0 | 0.4 | 0.6 | 0 | 0 | 0 | 0 | 0 | 0 | 10 | 685.546 | 676 | 697 | 11.2717
86 | 0 | 0 | 0 | 0 | 0.5 | 12.5 | 0 | 0 | 0 | 0.4 | 0.6 | 0 | 0 | 0 | 0 | 0 | 0 | 10 | 686.786 | 676 | 697 | 12.7168
86 | 0 | 0 | 0 | 0 | 0.5 | 12.5 | 0 | 0 | 0 | 0.4 | 0.6 | 0 | 0 | 0 | 0 | 0 | 0 | 10 | 688.522 | 676 | 697 | 15.896
86 | 0 | 0 | 0 | 0 | 0.5 | 12.5 | 0 | 0 | 0 | 0.4 | 0.6 | 0 | 0 | 0 | 0 | 0 | 0 | 10 | 689.514 | 676 | 697 | 17.9191
86 | 0 | 0 | 0 | 0 | 0.5 | 12.5 | 0 | 0 | 0 | 0.4 | 0.6 | 0 | 0 | 0 | 0 | 0 | 0 | 10 | 690.506 | 676 | 697 | 20.2312
86 | 0 | 0 | 0 | 0 | 0.5 | 12.5 | 0 | 0 | 0 | 0.4 | 0.6 | 0 | 0 | 0 | 0 | 0 | 0 | 10 | 691.498 | 676 | 697 | 22.5434
86 | 0 | 0 | 0 | 0 | 0.5 | 12.5 | 0 | 0 | 0 | 0.4 | 0.6 | 0 | 0 | 0 | 0 | 0 | 0 | 10 | 692.242 | 676 | 697 | 24.8555
86 | 0 | 0 | 0 | 0 | 0.5 | 12.5 | 0 | 0 | 0 | 0.4 | 0.6 | 0 | 0 | 0 | 0 | 0 | 0 | 10 | 692.986 | 676 | 697 | 27.1676
86 | 0 | 0 | 0 | 0 | 0.5 | 12.5 | 0 | 0 | 0 | 0.4 | 0.6 | 0 | 0 | 0 | 0 | 0 | 0 | 10 | 693.73 | 676 | 697 | 29.1908
86 | 0 | 0 | 0 | 0 | 0.5 | 12.5 | 0 | 0 | 0 | 0.4 | 0.6 | 0 | 0 | 0 | 0 | 0 | 0 | 10 | 694.722 | 676 | 697 | 32.3699
86 | 0 | 0 | 0 | 0 | 0.5 | 12.5 | 0 | 0 | 0 | 0.4 | 0.6 | 0 | 0 | 0 | 0 | 0 | 0 | 10 | 695.714 | 676 | 697 | 34.9711
86 | 0 | 0 | 0 | 0 | 0.5 | 12.5 | 0 | 0 | 0 | 0.4 | 0.6 | 0 | 0 | 0 | 0 | 0 | 0 | 10 | 696.458 | 676 | 697 | 37.8613
86 | 0 | 0 | 0 | 0 | 0.5 | 12.5 | 0 | 0 | 0 | 0.4 | 0.6 | 0 | 0 | 0 | 0 | 0 | 0 | 10 | 697.45 | 676 | 697 | 40.4624
86 | 0 | 0 | 0 | 0 | 0.5 | 12.5 | 0 | 0 | 0 | 0.4 | 0.6 | 0 | 0 | 0 | 0 | 0 | 0 | 10 | 698.194 | 676 | 697 | 43.3526
86 | 0 | 0 | 0 | 0 | 0.5 | 12.5 | 0 | 0 | 0 | 0.4 | 0.6 | 0 | 0 | 0 | 0 | 0 | 0 | 10 | 698.938 | 676 | 697 | 45.3757
86 | 0 | 0 | 0 | 0 | 0.5 | 12.5 | 0 | 0 | 0 | 0.4 | 0.6 | 0 | 0 | 0 | 0 | 0 | 0 | 10 | 699.931 | 676 | 697 | 47.9769
86 | 0 | 0 | 0 | 0 | 0.5 | 12.5 | 0 | 0 | 0 | 0.4 | 0.6 | 0 | 0 | 0 | 0 | 0 | 0 | 10 | 700.923 | 676 | 697 | 50.578
86 | 0 | 0 | 0 | 0 | 0.5 | 12.5 | 0 | 0 | 0 | 0.4 | 0.6 | 0 | 0 | 0 | 0 | 0 | 0 | 10 | 701.667 | 676 | 697 | 52.8902
86 | 0 | 0 | 0 | 0 | 0.5 | 12.5 | 0 | 0 | 0 | 0.4 | 0.6 | 0 | 0 | 0 | 0 | 0 | 0 | 10 | 702.411 | 676 | 697 | 55.2023
86 | 0 | 0 | 0 | 0 | 0.5 | 12.5 | 0 | 0 | 0 | 0.4 | 0.6 | 0 | 0 | 0 | 0 | 0 | 0 | 10 | 703.155 | 676 | 697 | 56.9364
86 | 0 | 0 | 0 | 0 | 0.5 | 12.5 | 0 | 0 | 0 | 0.4 | 0.6 | 0 | 0 | 0 | 0 | 0 | 0 | 10 | 704.147 | 676 | 697 | 59.2486
86 | 0 | 0 | 0 | 0 | 0.5 | 12.5 | 0 | 0 | 0 | 0.4 | 0.6 | 0 | 0 | 0 | 0 | 0 | 0 | 10 | 704.891 | 676 | 697 | 61.8497
86 | 0 | 0 | 0 | 0 | 0.5 | 12.5 | 0 | 0 | 0 | 0.4 | 0.6 | 0 | 0 | 0 | 0 | 0 | 0 | 10 | 705.883 | 676 | 697 | 64.1618
86 | 0 | 0 | 0 | 0 | 0.5 | 12.5 | 0 | 0 | 0 | 0.4 | 0.6 | 0 | 0 | 0 | 0 | 0 | 0 | 10 | 706.875 | 676 | 697 | 65.896
86 | 0 | 0 | 0 | 0 | 0.5 | 12.5 | 0 | 0 | 0 | 0.4 | 0.6 | 0 | 0 | 0 | 0 | 0 | 0 | 10 | 707.619 | 676 | 697 | 67.341
86 | 0 | 0 | 0 | 0 | 0.5 | 12.5 | 0 | 0 | 0 | 0.4 | 0.6 | 0 | 0 | 0 | 0 | 0 | 0 | 10 | 708.363 | 676 | 697 | 69.0751
86 | 0 | 0 | 0 | 0 | 0.5 | 12.5 | 0 | 0 | 0 | 0.4 | 0.6 | 0 | 0 | 0 | 0 | 0 | 0 | 10 | 709.107 | 676 | 697 | 70.8092
86 | 0 | 0 | 0 | 0 | 0.5 | 12.5 | 0 | 0 | 0 | 0.4 | 0.6 | 0 | 0 | 0 | 0 | 0 | 0 | 10 | 710.099 | 676 | 697 | 72.5434
86 | 0 | 0 | 0 | 0 | 0.5 | 12.5 | 0 | 0 | 0 | 0.4 | 0.6 | 0 | 0 | 0 | 0 | 0 | 0 | 10 | 711.091 | 676 | 697 | 74.8555
86 | 0 | 0 | 0 | 0 | 0.5 | 12.5 | 0 | 0 | 0 | 0.4 | 0.6 | 0 | 0 | 0 | 0 | 0 | 0 | 10 | 712.083 | 676 | 697 | 76.5896
86 | 0 | 0 | 0 | 0 | 0.5 | 12.5 | 0 | 0 | 0 | 0.4 | 0.6 | 0 | 0 | 0 | 0 | 0 | 0 | 10 | 713.075 | 676 | 697 | 78.3237
86 | 0 | 0 | 0 | 0 | 0.5 | 12.5 | 0 | 0 | 0 | 0.4 | 0.6 | 0 | 0 | 0 | 0 | 0 | 0 | 10 | 714.315 | 676 | 697 | 80.3468
86 | 0 | 0 | 0 | 0 | 0.5 | 12.5 | 0 | 0 | 0 | 0.4 | 0.6 | 0 | 0 | 0 | 0 | 0 | 0 | 10 | 715.556 | 676 | 697 | 82.0809
86 | 0 | 0 | 0 | 0 | 0.5 | 12.5 | 0 | 0 | 0 | 0.4 | 0.6 | 0 | 0 | 0 | 0 | 0 | 0 | 10 | 716.796 | 676 | 697 | 83.526
86 | 0 | 0 | 0 | 0 | 0.5 | 12.5 | 0 | 0 | 0 | 0.4 | 0.6 | 0 | 0 | 0 | 0 | 0 | 0 | 10 | 718.036 | 676 | 697 | 84.9711
86 | 0 | 0 | 0 | 0 | 0.5 | 12.5 | 0 | 0 | 0 | 0.4 | 0.6 | 0 | 0 | 0 | 0 | 0 | 0 | 10 | 719.028 | 676 | 697 | 86.4162
86 | 0 | 0 | 0 | 0 | 0.5 | 12.5 | 0 | 0 | 0 | 0.4 | 0.6 | 0 | 0 | 0 | 0 | 0 | 0 | 10 | 720.516 | 676 | 697 | 87.8613
86 | 0 | 0 | 0 | 0 | 0.5 | 12.5 | 0 | 0 | 0 | 0.4 | 0.6 | 0 | 0 | 0 | 0 | 0 | 0 | 10 | 721.756 | 676 | 697 | 89.3064
86 | 0 | 0 | 0 | 0 | 0.5 | 12.5 | 0 | 0 | 0 | 0.4 | 0.6 | 0 | 0 | 0 | 0 | 0 | 0 | 10 | 723.244 | 676 | 697 | 90.7514
86 | 0 | 0 | 0 | 0 | 0.5 | 12.5 | 0 | 0 | 0 | 0.4 | 0.6 | 0 | 0 | 0 | 0 | 0 | 0 | 10 | 724.98 | 676 | 697 | 92.1965
86 | 0 | 0 | 0 | 0 | 0.5 | 12.5 | 0 | 0 | 0 | 0.4 | 0.6 | 0 | 0 | 0 | 0 | 0 | 0 | 10 | 726.22 | 676 | 697 | 93.3526
86 | 0 | 0 | 0 | 0 | 0.5 | 12.5 | 0 | 0 | 0 | 0.4 | 0.6 | 0 | 0 | 0 | 0 | 0 | 0 | 10 | 728.204 | 676 | 697 | 94.5087
86 | 0 | 0 | 0 | 0 | 0.5 | 12.5 | 0 | 0 | 0 | 0.4 | 0.6 | 0 | 0 | 0 | 0 | 0 | 0 | 10 | 729.94 | 676 | 697 | 95.6647
86 | 0 | 0 | 0 | 0 | 0.5 | 12.5 | 0 | 0 | 0 | 0.4 | 0.6 | 0 | 0 | 0 | 0 | 0 | 0 | 10 | 731.677 | 676 | 697 | 96.5318
86 | 0 | 0 | 0 | 0 | 0.5 | 12.5 | 0 | 0 | 0 | 0.4 | 0.6 | 0 | 0 | 0 | 0 | 0 | 0 | 10 | 733.661 | 676 | 697 | 97.6879
86 | 0 | 0 | 0 | 0 | 0.5 | 12.5 | 0 | 0 | 0 | 0.4 | 0.6 | 0 | 0 | 0 | 0 | 0 | 0 | 10 | 735.645 | 676 | 697 | 98.2659
86 | 0 | 0 | 0 | 0 | 0.5 | 12.5 | 0 | 0 | 0 | 0.4 | 0.6 | 0 | 0 | 0 | 0 | 0 | 0 | 10 | 737.381 | 676 | 697 | 98.8439
86 | 0 | 0 | 0 | 0 | 0.5 | 12.5 | 0 | 0 | 0 | 0.4 | 0.6 | 0 | 0 | 0 | 0 | 0 | 0 | 10 | 739.365 | 676 | 697 | 99.422
86 | 0 | 0 | 0 | 0 | 0.5 | 12.5 | 0 | 0 | 0 | 0.4 | 0.6 | 0 | 0 | 0 | 0 | 0 | 0 | 10 | 741.597 | 676 | 697 | 100
86 | 0 | 0 | 0 | 0 | 0.5 | 12.5 | 0 | 0 | 0 | 0.4 | 0.6 | 0 | 0 | 0 | 0 | 0 | 0 | 10 | 744.821 | 676 | 697 | 100
86 | 0 | 0 | 0 | 0 | 0.5 | 12.5 | 0 | 0 | 0 | 0.4 | 0.6 | 0 | 0 | 0 | 0 | 0 | 0 | 10 | 747.798 | 676 | 697 | 100
86 | 0 | 0 | 0 | 0 | 0.5 | 12.5 | 0 | 0 | 0 | 0.4 | 0.6 | 0 | 0 | 0 | 0 | 0 | 0 | 20 | 690.01 | 695 | 711 | 0.867052
86 | 0 | 0 | 0 | 0 | 0.5 | 12.5 | 0 | 0 | 0 | 0.4 | 0.6 | 0 | 0 | 0 | 0 | 0 | 0 | 20 | 692.242 | 695 | 711 | 1.44509
86 | 0 | 0 | 0 | 0 | 0.5 | 12.5 | 0 | 0 | 0 | 0.4 | 0.6 | 0 | 0 | 0 | 0 | 0 | 0 | 20 | 694.226 | 695 | 711 | 2.02312
86 | 0 | 0 | 0 | 0 | 0.5 | 12.5 | 0 | 0 | 0 | 0.4 | 0.6 | 0 | 0 | 0 | 0 | 0 | 0 | 20 | 695.962 | 695 | 711 | 3.17919
86 | 0 | 0 | 0 | 0 | 0.5 | 12.5 | 0 | 0 | 0 | 0.4 | 0.6 | 0 | 0 | 0 | 0 | 0 | 0 | 20 | 697.45 | 695 | 711 | 4.33526
86 | 0 | 0 | 0 | 0 | 0.5 | 12.5 | 0 | 0 | 0 | 0.4 | 0.6 | 0 | 0 | 0 | 0 | 0 | 0 | 20 | 698.938 | 695 | 711 | 5.78035
86 | 0 | 0 | 0 | 0 | 0.5 | 12.5 | 0 | 0 | 0 | 0.4 | 0.6 | 0 | 0 | 0 | 0 | 0 | 0 | 20 | 700.179 | 695 | 711 | 7.51445
86 | 0 | 0 | 0 | 0 | 0.5 | 12.5 | 0 | 0 | 0 | 0.4 | 0.6 | 0 | 0 | 0 | 0 | 0 | 0 | 20 | 701.419 | 695 | 711 | 9.24855
86 | 0 | 0 | 0 | 0 | 0.5 | 12.5 | 0 | 0 | 0 | 0.4 | 0.6 | 0 | 0 | 0 | 0 | 0 | 0 | 20 | 702.659 | 695 | 711 | 11.2717
86 | 0 | 0 | 0 | 0 | 0.5 | 12.5 | 0 | 0 | 0 | 0.4 | 0.6 | 0 | 0 | 0 | 0 | 0 | 0 | 20 | 703.651 | 695 | 711 | 13.2948
86 | 0 | 0 | 0 | 0 | 0.5 | 12.5 | 0 | 0 | 0 | 0.4 | 0.6 | 0 | 0 | 0 | 0 | 0 | 0 | 20 | 704.395 | 695 | 711 | 15.0289
86 | 0 | 0 | 0 | 0 | 0.5 | 12.5 | 0 | 0 | 0 | 0.4 | 0.6 | 0 | 0 | 0 | 0 | 0 | 0 | 20 | 705.387 | 695 | 711 | 17.341
86 | 0 | 0 | 0 | 0 | 0.5 | 12.5 | 0 | 0 | 0 | 0.4 | 0.6 | 0 | 0 | 0 | 0 | 0 | 0 | 20 | 706.131 | 695 | 711 | 19.3642
86 | 0 | 0 | 0 | 0 | 0.5 | 12.5 | 0 | 0 | 0 | 0.4 | 0.6 | 0 | 0 | 0 | 0 | 0 | 0 | 20 | 707.123 | 695 | 711 | 21.9653
86 | 0 | 0 | 0 | 0 | 0.5 | 12.5 | 0 | 0 | 0 | 0.4 | 0.6 | 0 | 0 | 0 | 0 | 0 | 0 | 20 | 707.867 | 695 | 711 | 23.9884
86 | 0 | 0 | 0 | 0 | 0.5 | 12.5 | 0 | 0 | 0 | 0.4 | 0.6 | 0 | 0 | 0 | 0 | 0 | 0 | 20 | 708.611 | 695 | 711 | 26.3006
86 | 0 | 0 | 0 | 0 | 0.5 | 12.5 | 0 | 0 | 0 | 0.4 | 0.6 | 0 | 0 | 0 | 0 | 0 | 0 | 20 | 709.355 | 695 | 711 | 28.3237
86 | 0 | 0 | 0 | 0 | 0.5 | 12.5 | 0 | 0 | 0 | 0.4 | 0.6 | 0 | 0 | 0 | 0 | 0 | 0 | 20 | 710.099 | 695 | 711 | 30.3468
86 | 0 | 0 | 0 | 0 | 0.5 | 12.5 | 0 | 0 | 0 | 0.4 | 0.6 | 0 | 0 | 0 | 0 | 0 | 0 | 20 | 710.843 | 695 | 711 | 32.659
86 | 0 | 0 | 0 | 0 | 0.5 | 12.5 | 0 | 0 | 0 | 0.4 | 0.6 | 0 | 0 | 0 | 0 | 0 | 0 | 20 | 711.587 | 695 | 711 | 34.6821
86 | 0 | 0 | 0 | 0 | 0.5 | 12.5 | 0 | 0 | 0 | 0.4 | 0.6 | 0 | 0 | 0 | 0 | 0 | 0 | 20 | 712.331 | 695 | 711 | 37.2832
86 | 0 | 0 | 0 | 0 | 0.5 | 12.5 | 0 | 0 | 0 | 0.4 | 0.6 | 0 | 0 | 0 | 0 | 0 | 0 | 20 | 713.323 | 695 | 711 | 39.5954
86 | 0 | 0 | 0 | 0 | 0.5 | 12.5 | 0 | 0 | 0 | 0.4 | 0.6 | 0 | 0 | 0 | 0 | 0 | 0 | 20 | 714.315 | 695 | 711 | 42.4855
86 | 0 | 0 | 0 | 0 | 0.5 | 12.5 | 0 | 0 | 0 | 0.4 | 0.6 | 0 | 0 | 0 | 0 | 0 | 0 | 20 | 714.812 | 695 | 711 | 44.2197
86 | 0 | 0 | 0 | 0 | 0.5 | 12.5 | 0 | 0 | 0 | 0.4 | 0.6 | 0 | 0 | 0 | 0 | 0 | 0 | 20 | 715.556 | 695 | 711 | 46.5318
86 | 0 | 0 | 0 | 0 | 0.5 | 12.5 | 0 | 0 | 0 | 0.4 | 0.6 | 0 | 0 | 0 | 0 | 0 | 0 | 20 | 716.548 | 695 | 711 | 48.5549
86 | 0 | 0 | 0 | 0 | 0.5 | 12.5 | 0 | 0 | 0 | 0.4 | 0.6 | 0 | 0 | 0 | 0 | 0 | 0 | 20 | 717.292 | 695 | 711 | 50.8671
86 | 0 | 0 | 0 | 0 | 0.5 | 12.5 | 0 | 0 | 0 | 0.4 | 0.6 | 0 | 0 | 0 | 0 | 0 | 0 | 20 | 718.284 | 695 | 711 | 52.8902
86 | 0 | 0 | 0 | 0 | 0.5 | 12.5 | 0 | 0 | 0 | 0.4 | 0.6 | 0 | 0 | 0 | 0 | 0 | 0 | 20 | 719.028 | 695 | 711 | 55.2023
86 | 0 | 0 | 0 | 0 | 0.5 | 12.5 | 0 | 0 | 0 | 0.4 | 0.6 | 0 | 0 | 0 | 0 | 0 | 0 | 20 | 719.772 | 695 | 711 | 57.2254
86 | 0 | 0 | 0 | 0 | 0.5 | 12.5 | 0 | 0 | 0 | 0.4 | 0.6 | 0 | 0 | 0 | 0 | 0 | 0 | 20 | 720.764 | 695 | 711 | 59.2486
86 | 0 | 0 | 0 | 0 | 0.5 | 12.5 | 0 | 0 | 0 | 0.4 | 0.6 | 0 | 0 | 0 | 0 | 0 | 0 | 20 | 721.508 | 695 | 711 | 61.2717
86 | 0 | 0 | 0 | 0 | 0.5 | 12.5 | 0 | 0 | 0 | 0.4 | 0.6 | 0 | 0 | 0 | 0 | 0 | 0 | 20 | 722.5 | 695 | 711 | 63.2948
86 | 0 | 0 | 0 | 0 | 0.5 | 12.5 | 0 | 0 | 0 | 0.4 | 0.6 | 0 | 0 | 0 | 0 | 0 | 0 | 20 | 723.492 | 695 | 711 | 65.3179
86 | 0 | 0 | 0 | 0 | 0.5 | 12.5 | 0 | 0 | 0 | 0.4 | 0.6 | 0 | 0 | 0 | 0 | 0 | 0 | 20 | 724.484 | 695 | 711 | 67.6301
86 | 0 | 0 | 0 | 0 | 0.5 | 12.5 | 0 | 0 | 0 | 0.4 | 0.6 | 0 | 0 | 0 | 0 | 0 | 0 | 20 | 725.724 | 695 | 711 | 70.2312
86 | 0 | 0 | 0 | 0 | 0.5 | 12.5 | 0 | 0 | 0 | 0.4 | 0.6 | 0 | 0 | 0 | 0 | 0 | 0 | 20 | 726.964 | 695 | 711 | 72.5434
86 | 0 | 0 | 0 | 0 | 0.5 | 12.5 | 0 | 0 | 0 | 0.4 | 0.6 | 0 | 0 | 0 | 0 | 0 | 0 | 20 | 727.956 | 695 | 711 | 74.5665
86 | 0 | 0 | 0 | 0 | 0.5 | 12.5 | 0 | 0 | 0 | 0.4 | 0.6 | 0 | 0 | 0 | 0 | 0 | 0 | 20 | 729.196 | 695 | 711 | 76.3006
86 | 0 | 0 | 0 | 0 | 0.5 | 12.5 | 0 | 0 | 0 | 0.4 | 0.6 | 0 | 0 | 0 | 0 | 0 | 0 | 20 | 730.437 | 695 | 711 | 78.3237
86 | 0 | 0 | 0 | 0 | 0.5 | 12.5 | 0 | 0 | 0 | 0.4 | 0.6 | 0 | 0 | 0 | 0 | 0 | 0 | 20 | 731.677 | 695 | 711 | 80.3468
86 | 0 | 0 | 0 | 0 | 0.5 | 12.5 | 0 | 0 | 0 | 0.4 | 0.6 | 0 | 0 | 0 | 0 | 0 | 0 | 20 | 732.917 | 695 | 711 | 82.0809
86 | 0 | 0 | 0 | 0 | 0.5 | 12.5 | 0 | 0 | 0 | 0.4 | 0.6 | 0 | 0 | 0 | 0 | 0 | 0 | 20 | 733.909 | 695 | 711 | 83.526
86 | 0 | 0 | 0 | 0 | 0.5 | 12.5 | 0 | 0 | 0 | 0.4 | 0.6 | 0 | 0 | 0 | 0 | 0 | 0 | 20 | 735.149 | 695 | 711 | 84.9711
86 | 0 | 0 | 0 | 0 | 0.5 | 12.5 | 0 | 0 | 0 | 0.4 | 0.6 | 0 | 0 | 0 | 0 | 0 | 0 | 20 | 736.389 | 695 | 711 | 86.7052
86 | 0 | 0 | 0 | 0 | 0.5 | 12.5 | 0 | 0 | 0 | 0.4 | 0.6 | 0 | 0 | 0 | 0 | 0 | 0 | 20 | 737.877 | 695 | 711 | 88.1503
86 | 0 | 0 | 0 | 0 | 0.5 | 12.5 | 0 | 0 | 0 | 0.4 | 0.6 | 0 | 0 | 0 | 0 | 0 | 0 | 20 | 738.869 | 695 | 711 | 89.3064
86 | 0 | 0 | 0 | 0 | 0.5 | 12.5 | 0 | 0 | 0 | 0.4 | 0.6 | 0 | 0 | 0 | 0 | 0 | 0 | 20 | 740.109 | 695 | 711 | 90.4624
86 | 0 | 0 | 0 | 0 | 0.5 | 12.5 | 0 | 0 | 0 | 0.4 | 0.6 | 0 | 0 | 0 | 0 | 0 | 0 | 20 | 741.597 | 695 | 711 | 91.6185
86 | 0 | 0 | 0 | 0 | 0.5 | 12.5 | 0 | 0 | 0 | 0.4 | 0.6 | 0 | 0 | 0 | 0 | 0 | 0 | 20 | 743.085 | 695 | 711 | 92.7746
86 | 0 | 0 | 0 | 0 | 0.5 | 12.5 | 0 | 0 | 0 | 0.4 | 0.6 | 0 | 0 | 0 | 0 | 0 | 0 | 20 | 744.573 | 695 | 711 | 93.9306
86 | 0 | 0 | 0 | 0 | 0.5 | 12.5 | 0 | 0 | 0 | 0.4 | 0.6 | 0 | 0 | 0 | 0 | 0 | 0 | 20 | 746.062 | 695 | 711 | 95.0867
86 | 0 | 0 | 0 | 0 | 0.5 | 12.5 | 0 | 0 | 0 | 0.4 | 0.6 | 0 | 0 | 0 | 0 | 0 | 0 | 20 | 747.798 | 695 | 711 | 95.9538
86 | 0 | 0 | 0 | 0 | 0.5 | 12.5 | 0 | 0 | 0 | 0.4 | 0.6 | 0 | 0 | 0 | 0 | 0 | 0 | 20 | 749.782 | 695 | 711 | 96.8208
86 | 0 | 0 | 0 | 0 | 0.5 | 12.5 | 0 | 0 | 0 | 0.4 | 0.6 | 0 | 0 | 0 | 0 | 0 | 0 | 20 | 752.262 | 695 | 711 | 97.9769
86 | 0 | 0 | 0 | 0 | 0.5 | 12.5 | 0 | 0 | 0 | 0.4 | 0.6 | 0 | 0 | 0 | 0 | 0 | 0 | 20 | 754.494 | 695 | 711 | 98.5549
86 | 0 | 0 | 0 | 0 | 0.5 | 12.5 | 0 | 0 | 0 | 0.4 | 0.6 | 0 | 0 | 0 | 0 | 0 | 0 | 20 | 757.222 | 695 | 711 | 99.1329
86 | 0 | 0 | 0 | 0 | 0.5 | 12.5 | 0 | 0 | 0 | 0.4 | 0.6 | 0 | 0 | 0 | 0 | 0 | 0 | 20 | 759.95 | 695 | 711 | 99.711
86 | 0 | 0 | 0 | 0 | 0.5 | 12.5 | 0 | 0 | 0 | 0.4 | 0.6 | 0 | 0 | 0 | 0 | 0 | 0 | 20 | 762.183 | 695 | 711 | 100
86 | 0 | 0 | 0 | 0 | 0.5 | 12.5 | 0 | 0 | 0 | 0.4 | 0.6 | 0 | 0 | 0 | 0 | 0 | 0 | 20 | 764.167 | 695 | 711 | 100
86 | 0 | 0 | 0 | 0 | 0.5 | 12.5 | 0 | 0 | 0 | 0.4 | 0.6 | 0 | 0 | 0 | 0 | 0 | 0 | 20 | 766.399 | 695 | 711 | 100
86 | 0 | 0 | 0 | 0 | 0.5 | 12.5 | 0 | 0 | 0 | 0.4 | 0.6 | 0 | 0 | 0 | 0 | 0 | 0 | 30 | 700.179 | 704 | 724 | 0.578035
86 | 0 | 0 | 0 | 0 | 0.5 | 12.5 | 0 | 0 | 0 | 0.4 | 0.6 | 0 | 0 | 0 | 0 | 0 | 0 | 30 | 703.155 | 704 | 724 | 1.15607
86 | 0 | 0 | 0 | 0 | 0.5 | 12.5 | 0 | 0 | 0 | 0.4 | 0.6 | 0 | 0 | 0 | 0 | 0 | 0 | 30 | 705.635 | 704 | 724 | 2.02312
86 | 0 | 0 | 0 | 0 | 0.5 | 12.5 | 0 | 0 | 0 | 0.4 | 0.6 | 0 | 0 | 0 | 0 | 0 | 0 | 30 | 707.371 | 704 | 724 | 2.89017
86 | 0 | 0 | 0 | 0 | 0.5 | 12.5 | 0 | 0 | 0 | 0.4 | 0.6 | 0 | 0 | 0 | 0 | 0 | 0 | 30 | 708.859 | 704 | 724 | 4.04624
86 | 0 | 0 | 0 | 0 | 0.5 | 12.5 | 0 | 0 | 0 | 0.4 | 0.6 | 0 | 0 | 0 | 0 | 0 | 0 | 30 | 709.851 | 704 | 724 | 5.20231
86 | 0 | 0 | 0 | 0 | 0.5 | 12.5 | 0 | 0 | 0 | 0.4 | 0.6 | 0 | 0 | 0 | 0 | 0 | 0 | 30 | 711.339 | 704 | 724 | 6.93642
86 | 0 | 0 | 0 | 0 | 0.5 | 12.5 | 0 | 0 | 0 | 0.4 | 0.6 | 0 | 0 | 0 | 0 | 0 | 0 | 30 | 712.579 | 704 | 724 | 8.3815
86 | 0 | 0 | 0 | 0 | 0.5 | 12.5 | 0 | 0 | 0 | 0.4 | 0.6 | 0 | 0 | 0 | 0 | 0 | 0 | 30 | 713.819 | 704 | 724 | 10.1156
86 | 0 | 0 | 0 | 0 | 0.5 | 12.5 | 0 | 0 | 0 | 0.4 | 0.6 | 0 | 0 | 0 | 0 | 0 | 0 | 30 | 714.563 | 704 | 724 | 11.8497
86 | 0 | 0 | 0 | 0 | 0.5 | 12.5 | 0 | 0 | 0 | 0.4 | 0.6 | 0 | 0 | 0 | 0 | 0 | 0 | 30 | 715.556 | 704 | 724 | 13.5838
86 | 0 | 0 | 0 | 0 | 0.5 | 12.5 | 0 | 0 | 0 | 0.4 | 0.6 | 0 | 0 | 0 | 0 | 0 | 0 | 30 | 716.548 | 704 | 724 | 15.3179
86 | 0 | 0 | 0 | 0 | 0.5 | 12.5 | 0 | 0 | 0 | 0.4 | 0.6 | 0 | 0 | 0 | 0 | 0 | 0 | 30 | 717.54 | 704 | 724 | 17.341
86 | 0 | 0 | 0 | 0 | 0.5 | 12.5 | 0 | 0 | 0 | 0.4 | 0.6 | 0 | 0 | 0 | 0 | 0 | 0 | 30 | 718.036 | 704 | 724 | 19.0751
86 | 0 | 0 | 0 | 0 | 0.5 | 12.5 | 0 | 0 | 0 | 0.4 | 0.6 | 0 | 0 | 0 | 0 | 0 | 0 | 30 | 718.78 | 704 | 724 | 20.5202
86 | 0 | 0 | 0 | 0 | 0.5 | 12.5 | 0 | 0 | 0 | 0.4 | 0.6 | 0 | 0 | 0 | 0 | 0 | 0 | 30 | 719.524 | 704 | 724 | 22.2543
86 | 0 | 0 | 0 | 0 | 0.5 | 12.5 | 0 | 0 | 0 | 0.4 | 0.6 | 0 | 0 | 0 | 0 | 0 | 0 | 30 | 720.268 | 704 | 724 | 23.9884
86 | 0 | 0 | 0 | 0 | 0.5 | 12.5 | 0 | 0 | 0 | 0.4 | 0.6 | 0 | 0 | 0 | 0 | 0 | 0 | 30 | 721.012 | 704 | 724 | 25.4335
86 | 0 | 0 | 0 | 0 | 0.5 | 12.5 | 0 | 0 | 0 | 0.4 | 0.6 | 0 | 0 | 0 | 0 | 0 | 0 | 30 | 721.756 | 704 | 724 | 28.0347
86 | 0 | 0 | 0 | 0 | 0.5 | 12.5 | 0 | 0 | 0 | 0.4 | 0.6 | 0 | 0 | 0 | 0 | 0 | 0 | 30 | 722.5 | 704 | 724 | 30.3468
86 | 0 | 0 | 0 | 0 | 0.5 | 12.5 | 0 | 0 | 0 | 0.4 | 0.6 | 0 | 0 | 0 | 0 | 0 | 0 | 30 | 723.492 | 704 | 724 | 32.3699
86 | 0 | 0 | 0 | 0 | 0.5 | 12.5 | 0 | 0 | 0 | 0.4 | 0.6 | 0 | 0 | 0 | 0 | 0 | 0 | 30 | 723.988 | 704 | 724 | 34.3931
86 | 0 | 0 | 0 | 0 | 0.5 | 12.5 | 0 | 0 | 0 | 0.4 | 0.6 | 0 | 0 | 0 | 0 | 0 | 0 | 30 | 724.98 | 704 | 724 | 36.4162
86 | 0 | 0 | 0 | 0 | 0.5 | 12.5 | 0 | 0 | 0 | 0.4 | 0.6 | 0 | 0 | 0 | 0 | 0 | 0 | 30 | 725.476 | 704 | 724 | 37.8613
86 | 0 | 0 | 0 | 0 | 0.5 | 12.5 | 0 | 0 | 0 | 0.4 | 0.6 | 0 | 0 | 0 | 0 | 0 | 0 | 30 | 725.972 | 704 | 724 | 39.3064
86 | 0 | 0 | 0 | 0 | 0.5 | 12.5 | 0 | 0 | 0 | 0.4 | 0.6 | 0 | 0 | 0 | 0 | 0 | 0 | 30 | 726.716 | 704 | 724 | 40.7514
86 | 0 | 0 | 0 | 0 | 0.5 | 12.5 | 0 | 0 | 0 | 0.4 | 0.6 | 0 | 0 | 0 | 0 | 0 | 0 | 30 | 727.46 | 704 | 724 | 42.4855
86 | 0 | 0 | 0 | 0 | 0.5 | 12.5 | 0 | 0 | 0 | 0.4 | 0.6 | 0 | 0 | 0 | 0 | 0 | 0 | 30 | 728.204 | 704 | 724 | 44.7977
86 | 0 | 0 | 0 | 0 | 0.5 | 12.5 | 0 | 0 | 0 | 0.4 | 0.6 | 0 | 0 | 0 | 0 | 0 | 0 | 30 | 728.948 | 704 | 724 | 47.1098
86 | 0 | 0 | 0 | 0 | 0.5 | 12.5 | 0 | 0 | 0 | 0.4 | 0.6 | 0 | 0 | 0 | 0 | 0 | 0 | 30 | 729.692 | 704 | 724 | 48.8439
86 | 0 | 0 | 0 | 0 | 0.5 | 12.5 | 0 | 0 | 0 | 0.4 | 0.6 | 0 | 0 | 0 | 0 | 0 | 0 | 30 | 730.437 | 704 | 724 | 50.8671
86 | 0 | 0 | 0 | 0 | 0.5 | 12.5 | 0 | 0 | 0 | 0.4 | 0.6 | 0 | 0 | 0 | 0 | 0 | 0 | 30 | 731.181 | 704 | 724 | 52.3121
86 | 0 | 0 | 0 | 0 | 0.5 | 12.5 | 0 | 0 | 0 | 0.4 | 0.6 | 0 | 0 | 0 | 0 | 0 | 0 | 30 | 731.677 | 704 | 724 | 54.0462
86 | 0 | 0 | 0 | 0 | 0.5 | 12.5 | 0 | 0 | 0 | 0.4 | 0.6 | 0 | 0 | 0 | 0 | 0 | 0 | 30 | 732.173 | 704 | 724 | 55.4913
86 | 0 | 0 | 0 | 0 | 0.5 | 12.5 | 0 | 0 | 0 | 0.4 | 0.6 | 0 | 0 | 0 | 0 | 0 | 0 | 30 | 732.917 | 704 | 724 | 56.6474
86 | 0 | 0 | 0 | 0 | 0.5 | 12.5 | 0 | 0 | 0 | 0.4 | 0.6 | 0 | 0 | 0 | 0 | 0 | 0 | 30 | 733.413 | 704 | 724 | 58.0925
86 | 0 | 0 | 0 | 0 | 0.5 | 12.5 | 0 | 0 | 0 | 0.4 | 0.6 | 0 | 0 | 0 | 0 | 0 | 0 | 30 | 734.157 | 704 | 724 | 59.2486
86 | 0 | 0 | 0 | 0 | 0.5 | 12.5 | 0 | 0 | 0 | 0.4 | 0.6 | 0 | 0 | 0 | 0 | 0 | 0 | 30 | 735.397 | 704 | 724 | 62.4277
86 | 0 | 0 | 0 | 0 | 0.5 | 12.5 | 0 | 0 | 0 | 0.4 | 0.6 | 0 | 0 | 0 | 0 | 0 | 0 | 30 | 736.637 | 704 | 724 | 65.6069
86 | 0 | 0 | 0 | 0 | 0.5 | 12.5 | 0 | 0 | 0 | 0.4 | 0.6 | 0 | 0 | 0 | 0 | 0 | 0 | 30 | 738.125 | 704 | 724 | 68.2081
86 | 0 | 0 | 0 | 0 | 0.5 | 12.5 | 0 | 0 | 0 | 0.4 | 0.6 | 0 | 0 | 0 | 0 | 0 | 0 | 30 | 739.365 | 704 | 724 | 70.5202
86 | 0 | 0 | 0 | 0 | 0.5 | 12.5 | 0 | 0 | 0 | 0.4 | 0.6 | 0 | 0 | 0 | 0 | 0 | 0 | 30 | 740.853 | 704 | 724 | 73.4104
86 | 0 | 0 | 0 | 0 | 0.5 | 12.5 | 0 | 0 | 0 | 0.4 | 0.6 | 0 | 0 | 0 | 0 | 0 | 0 | 30 | 741.845 | 704 | 724 | 75.1445
86 | 0 | 0 | 0 | 0 | 0.5 | 12.5 | 0 | 0 | 0 | 0.4 | 0.6 | 0 | 0 | 0 | 0 | 0 | 0 | 30 | 742.837 | 704 | 724 | 77.1676
86 | 0 | 0 | 0 | 0 | 0.5 | 12.5 | 0 | 0 | 0 | 0.4 | 0.6 | 0 | 0 | 0 | 0 | 0 | 0 | 30 | 743.829 | 704 | 724 | 78.6127
86 | 0 | 0 | 0 | 0 | 0.5 | 12.5 | 0 | 0 | 0 | 0.4 | 0.6 | 0 | 0 | 0 | 0 | 0 | 0 | 30 | 745.069 | 704 | 724 | 80.3468
86 | 0 | 0 | 0 | 0 | 0.5 | 12.5 | 0 | 0 | 0 | 0.4 | 0.6 | 0 | 0 | 0 | 0 | 0 | 0 | 30 | 746.31 | 704 | 724 | 81.7919
86 | 0 | 0 | 0 | 0 | 0.5 | 12.5 | 0 | 0 | 0 | 0.4 | 0.6 | 0 | 0 | 0 | 0 | 0 | 0 | 30 | 747.302 | 704 | 724 | 83.526
86 | 0 | 0 | 0 | 0 | 0.5 | 12.5 | 0 | 0 | 0 | 0.4 | 0.6 | 0 | 0 | 0 | 0 | 0 | 0 | 30 | 748.542 | 704 | 724 | 84.9711
86 | 0 | 0 | 0 | 0 | 0.5 | 12.5 | 0 | 0 | 0 | 0.4 | 0.6 | 0 | 0 | 0 | 0 | 0 | 0 | 30 | 749.534 | 704 | 724 | 86.4162
86 | 0 | 0 | 0 | 0 | 0.5 | 12.5 | 0 | 0 | 0 | 0.4 | 0.6 | 0 | 0 | 0 | 0 | 0 | 0 | 30 | 750.774 | 704 | 724 | 88.1503
86 | 0 | 0 | 0 | 0 | 0.5 | 12.5 | 0 | 0 | 0 | 0.4 | 0.6 | 0 | 0 | 0 | 0 | 0 | 0 | 30 | 752.014 | 704 | 724 | 89.3064
86 | 0 | 0 | 0 | 0 | 0.5 | 12.5 | 0 | 0 | 0 | 0.4 | 0.6 | 0 | 0 | 0 | 0 | 0 | 0 | 30 | 753.75 | 704 | 724 | 91.0405
86 | 0 | 0 | 0 | 0 | 0.5 | 12.5 | 0 | 0 | 0 | 0.4 | 0.6 | 0 | 0 | 0 | 0 | 0 | 0 | 30 | 755.238 | 704 | 724 | 92.1965
86 | 0 | 0 | 0 | 0 | 0.5 | 12.5 | 0 | 0 | 0 | 0.4 | 0.6 | 0 | 0 | 0 | 0 | 0 | 0 | 30 | 756.726 | 704 | 724 | 93.3526
86 | 0 | 0 | 0 | 0 | 0.5 | 12.5 | 0 | 0 | 0 | 0.4 | 0.6 | 0 | 0 | 0 | 0 | 0 | 0 | 30 | 757.966 | 704 | 724 | 94.5087
86 | 0 | 0 | 0 | 0 | 0.5 | 12.5 | 0 | 0 | 0 | 0.4 | 0.6 | 0 | 0 | 0 | 0 | 0 | 0 | 30 | 759.702 | 704 | 724 | 95.6647
86 | 0 | 0 | 0 | 0 | 0.5 | 12.5 | 0 | 0 | 0 | 0.4 | 0.6 | 0 | 0 | 0 | 0 | 0 | 0 | 30 | 761.438 | 704 | 724 | 96.5318
86 | 0 | 0 | 0 | 0 | 0.5 | 12.5 | 0 | 0 | 0 | 0.4 | 0.6 | 0 | 0 | 0 | 0 | 0 | 0 | 30 | 763.423 | 704 | 724 | 97.6879
86 | 0 | 0 | 0 | 0 | 0.5 | 12.5 | 0 | 0 | 0 | 0.4 | 0.6 | 0 | 0 | 0 | 0 | 0 | 0 | 30 | 765.159 | 704 | 724 | 98.2659
86 | 0 | 0 | 0 | 0 | 0.5 | 12.5 | 0 | 0 | 0 | 0.4 | 0.6 | 0 | 0 | 0 | 0 | 0 | 0 | 30 | 766.895 | 704 | 724 | 98.8439
86 | 0 | 0 | 0 | 0 | 0.5 | 12.5 | 0 | 0 | 0 | 0.4 | 0.6 | 0 | 0 | 0 | 0 | 0 | 0 | 30 | 768.631 | 704 | 724 | 99.422
86 | 0 | 0 | 0 | 0 | 0.5 | 12.5 | 0 | 0 | 0 | 0.4 | 0.6 | 0 | 0 | 0 | 0 | 0 | 0 | 30 | 770.615 | 704 | 724 | 100
86 | 0 | 0 | 0 | 0 | 0.5 | 12.5 | 0 | 0 | 0 | 0.4 | 0.6 | 0 | 0 | 0 | 0 | 0 | 0 | 30 | 772.847 | 704 | 724 | 100
86 | 0 | 0 | 0 | 0 | 0.5 | 12.5 | 0 | 0 | 0 | 0.4 | 0.6 | 0 | 0 | 0 | 0 | 0 | 0 | 30 | 775.079 | 704 | 724 | 100
86 | 0 | 0 | 0 | 0 | 0.5 | 12.5 | 0 | 0 | 0 | 0.4 | 0.6 | 0 | 0 | 0 | 0 | 0 | 0 | 40 | 703.403 | 707 | 731 | 0.289017
86 | 0 | 0 | 0 | 0 | 0.5 | 12.5 | 0 | 0 | 0 | 0.4 | 0.6 | 0 | 0 | 0 | 0 | 0 | 0 | 40 | 706.379 | 707 | 731 | 0.578035
86 | 0 | 0 | 0 | 0 | 0.5 | 12.5 | 0 | 0 | 0 | 0.4 | 0.6 | 0 | 0 | 0 | 0 | 0 | 0 | 40 | 708.611 | 707 | 731 | 1.15607
86 | 0 | 0 | 0 | 0 | 0.5 | 12.5 | 0 | 0 | 0 | 0.4 | 0.6 | 0 | 0 | 0 | 0 | 0 | 0 | 40 | 710.347 | 707 | 731 | 1.7341
86 | 0 | 0 | 0 | 0 | 0.5 | 12.5 | 0 | 0 | 0 | 0.4 | 0.6 | 0 | 0 | 0 | 0 | 0 | 0 | 40 | 712.331 | 707 | 731 | 3.17919
86 | 0 | 0 | 0 | 0 | 0.5 | 12.5 | 0 | 0 | 0 | 0.4 | 0.6 | 0 | 0 | 0 | 0 | 0 | 0 | 40 | 713.819 | 707 | 731 | 4.33526
86 | 0 | 0 | 0 | 0 | 0.5 | 12.5 | 0 | 0 | 0 | 0.4 | 0.6 | 0 | 0 | 0 | 0 | 0 | 0 | 40 | 715.308 | 707 | 731 | 5.78035
86 | 0 | 0 | 0 | 0 | 0.5 | 12.5 | 0 | 0 | 0 | 0.4 | 0.6 | 0 | 0 | 0 | 0 | 0 | 0 | 40 | 716.796 | 707 | 731 | 8.09249
86 | 0 | 0 | 0 | 0 | 0.5 | 12.5 | 0 | 0 | 0 | 0.4 | 0.6 | 0 | 0 | 0 | 0 | 0 | 0 | 40 | 718.036 | 707 | 731 | 10.1156
86 | 0 | 0 | 0 | 0 | 0.5 | 12.5 | 0 | 0 | 0 | 0.4 | 0.6 | 0 | 0 | 0 | 0 | 0 | 0 | 40 | 719.276 | 707 | 731 | 12.1387
86 | 0 | 0 | 0 | 0 | 0.5 | 12.5 | 0 | 0 | 0 | 0.4 | 0.6 | 0 | 0 | 0 | 0 | 0 | 0 | 40 | 720.764 | 707 | 731 | 14.7399
86 | 0 | 0 | 0 | 0 | 0.5 | 12.5 | 0 | 0 | 0 | 0.4 | 0.6 | 0 | 0 | 0 | 0 | 0 | 0 | 40 | 722.004 | 707 | 731 | 16.763
86 | 0 | 0 | 0 | 0 | 0.5 | 12.5 | 0 | 0 | 0 | 0.4 | 0.6 | 0 | 0 | 0 | 0 | 0 | 0 | 40 | 722.748 | 707 | 731 | 18.7861
86 | 0 | 0 | 0 | 0 | 0.5 | 12.5 | 0 | 0 | 0 | 0.4 | 0.6 | 0 | 0 | 0 | 0 | 0 | 0 | 40 | 723.74 | 707 | 731 | 20.8092
86 | 0 | 0 | 0 | 0 | 0.5 | 12.5 | 0 | 0 | 0 | 0.4 | 0.6 | 0 | 0 | 0 | 0 | 0 | 0 | 40 | 724.484 | 707 | 731 | 22.8324
86 | 0 | 0 | 0 | 0 | 0.5 | 12.5 | 0 | 0 | 0 | 0.4 | 0.6 | 0 | 0 | 0 | 0 | 0 | 0 | 40 | 725.476 | 707 | 731 | 25.4335
86 | 0 | 0 | 0 | 0 | 0.5 | 12.5 | 0 | 0 | 0 | 0.4 | 0.6 | 0 | 0 | 0 | 0 | 0 | 0 | 40 | 726.22 | 707 | 731 | 27.1676
86 | 0 | 0 | 0 | 0 | 0.5 | 12.5 | 0 | 0 | 0 | 0.4 | 0.6 | 0 | 0 | 0 | 0 | 0 | 0 | 40 | 726.964 | 707 | 731 | 29.4798
86 | 0 | 0 | 0 | 0 | 0.5 | 12.5 | 0 | 0 | 0 | 0.4 | 0.6 | 0 | 0 | 0 | 0 | 0 | 0 | 40 | 727.708 | 707 | 731 | 31.7919
86 | 0 | 0 | 0 | 0 | 0.5 | 12.5 | 0 | 0 | 0 | 0.4 | 0.6 | 0 | 0 | 0 | 0 | 0 | 0 | 40 | 728.452 | 707 | 731 | 33.815
86 | 0 | 0 | 0 | 0 | 0.5 | 12.5 | 0 | 0 | 0 | 0.4 | 0.6 | 0 | 0 | 0 | 0 | 0 | 0 | 40 | 729.444 | 707 | 731 | 35.8382
86 | 0 | 0 | 0 | 0 | 0.5 | 12.5 | 0 | 0 | 0 | 0.4 | 0.6 | 0 | 0 | 0 | 0 | 0 | 0 | 40 | 730.188 | 707 | 731 | 37.5723
86 | 0 | 0 | 0 | 0 | 0.5 | 12.5 | 0 | 0 | 0 | 0.4 | 0.6 | 0 | 0 | 0 | 0 | 0 | 0 | 40 | 731.181 | 707 | 731 | 39.8844
86 | 0 | 0 | 0 | 0 | 0.5 | 12.5 | 0 | 0 | 0 | 0.4 | 0.6 | 0 | 0 | 0 | 0 | 0 | 0 | 40 | 731.925 | 707 | 731 | 41.9075
86 | 0 | 0 | 0 | 0 | 0.5 | 12.5 | 0 | 0 | 0 | 0.4 | 0.6 | 0 | 0 | 0 | 0 | 0 | 0 | 40 | 732.917 | 707 | 731 | 44.2197
86 | 0 | 0 | 0 | 0 | 0.5 | 12.5 | 0 | 0 | 0 | 0.4 | 0.6 | 0 | 0 | 0 | 0 | 0 | 0 | 40 | 733.661 | 707 | 731 | 46.5318
86 | 0 | 0 | 0 | 0 | 0.5 | 12.5 | 0 | 0 | 0 | 0.4 | 0.6 | 0 | 0 | 0 | 0 | 0 | 0 | 40 | 734.653 | 707 | 731 | 48.8439
86 | 0 | 0 | 0 | 0 | 0.5 | 12.5 | 0 | 0 | 0 | 0.4 | 0.6 | 0 | 0 | 0 | 0 | 0 | 0 | 40 | 735.645 | 707 | 731 | 51.4451
86 | 0 | 0 | 0 | 0 | 0.5 | 12.5 | 0 | 0 | 0 | 0.4 | 0.6 | 0 | 0 | 0 | 0 | 0 | 0 | 40 | 736.389 | 707 | 731 | 53.4682
86 | 0 | 0 | 0 | 0 | 0.5 | 12.5 | 0 | 0 | 0 | 0.4 | 0.6 | 0 | 0 | 0 | 0 | 0 | 0 | 40 | 737.381 | 707 | 731 | 55.4913
86 | 0 | 0 | 0 | 0 | 0.5 | 12.5 | 0 | 0 | 0 | 0.4 | 0.6 | 0 | 0 | 0 | 0 | 0 | 0 | 40 | 737.877 | 707 | 731 | 57.2254
86 | 0 | 0 | 0 | 0 | 0.5 | 12.5 | 0 | 0 | 0 | 0.4 | 0.6 | 0 | 0 | 0 | 0 | 0 | 0 | 40 | 738.869 | 707 | 731 | 59.2486
86 | 0 | 0 | 0 | 0 | 0.5 | 12.5 | 0 | 0 | 0 | 0.4 | 0.6 | 0 | 0 | 0 | 0 | 0 | 0 | 40 | 740.109 | 707 | 731 | 61.5607
86 | 0 | 0 | 0 | 0 | 0.5 | 12.5 | 0 | 0 | 0 | 0.4 | 0.6 | 0 | 0 | 0 | 0 | 0 | 0 | 40 | 741.101 | 707 | 731 | 63.8728
86 | 0 | 0 | 0 | 0 | 0.5 | 12.5 | 0 | 0 | 0 | 0.4 | 0.6 | 0 | 0 | 0 | 0 | 0 | 0 | 40 | 742.093 | 707 | 731 | 65.6069
86 | 0 | 0 | 0 | 0 | 0.5 | 12.5 | 0 | 0 | 0 | 0.4 | 0.6 | 0 | 0 | 0 | 0 | 0 | 0 | 40 | 743.085 | 707 | 731 | 67.6301
86 | 0 | 0 | 0 | 0 | 0.5 | 12.5 | 0 | 0 | 0 | 0.4 | 0.6 | 0 | 0 | 0 | 0 | 0 | 0 | 40 | 744.077 | 707 | 731 | 69.9422
86 | 0 | 0 | 0 | 0 | 0.5 | 12.5 | 0 | 0 | 0 | 0.4 | 0.6 | 0 | 0 | 0 | 0 | 0 | 0 | 40 | 745.317 | 707 | 731 | 71.9653
86 | 0 | 0 | 0 | 0 | 0.5 | 12.5 | 0 | 0 | 0 | 0.4 | 0.6 | 0 | 0 | 0 | 0 | 0 | 0 | 40 | 746.31 | 707 | 731 | 73.6994
86 | 0 | 0 | 0 | 0 | 0.5 | 12.5 | 0 | 0 | 0 | 0.4 | 0.6 | 0 | 0 | 0 | 0 | 0 | 0 | 40 | 747.55 | 707 | 731 | 75.7225
86 | 0 | 0 | 0 | 0 | 0.5 | 12.5 | 0 | 0 | 0 | 0.4 | 0.6 | 0 | 0 | 0 | 0 | 0 | 0 | 40 | 748.542 | 707 | 731 | 77.4566
86 | 0 | 0 | 0 | 0 | 0.5 | 12.5 | 0 | 0 | 0 | 0.4 | 0.6 | 0 | 0 | 0 | 0 | 0 | 0 | 40 | 750.03 | 707 | 731 | 79.7688
86 | 0 | 0 | 0 | 0 | 0.5 | 12.5 | 0 | 0 | 0 | 0.4 | 0.6 | 0 | 0 | 0 | 0 | 0 | 0 | 40 | 751.27 | 707 | 731 | 81.5029
86 | 0 | 0 | 0 | 0 | 0.5 | 12.5 | 0 | 0 | 0 | 0.4 | 0.6 | 0 | 0 | 0 | 0 | 0 | 0 | 40 | 752.51 | 707 | 731 | 83.526
86 | 0 | 0 | 0 | 0 | 0.5 | 12.5 | 0 | 0 | 0 | 0.4 | 0.6 | 0 | 0 | 0 | 0 | 0 | 0 | 40 | 754.246 | 707 | 731 | 85.5491
86 | 0 | 0 | 0 | 0 | 0.5 | 12.5 | 0 | 0 | 0 | 0.4 | 0.6 | 0 | 0 | 0 | 0 | 0 | 0 | 40 | 755.982 | 707 | 731 | 87.5723
86 | 0 | 0 | 0 | 0 | 0.5 | 12.5 | 0 | 0 | 0 | 0.4 | 0.6 | 0 | 0 | 0 | 0 | 0 | 0 | 40 | 757.222 | 707 | 731 | 89.0173
86 | 0 | 0 | 0 | 0 | 0.5 | 12.5 | 0 | 0 | 0 | 0.4 | 0.6 | 0 | 0 | 0 | 0 | 0 | 0 | 40 | 758.958 | 707 | 731 | 90.4624
86 | 0 | 0 | 0 | 0 | 0.5 | 12.5 | 0 | 0 | 0 | 0.4 | 0.6 | 0 | 0 | 0 | 0 | 0 | 0 | 40 | 759.95 | 707 | 731 | 91.6185
86 | 0 | 0 | 0 | 0 | 0.5 | 12.5 | 0 | 0 | 0 | 0.4 | 0.6 | 0 | 0 | 0 | 0 | 0 | 0 | 40 | 761.935 | 707 | 731 | 93.3526
86 | 0 | 0 | 0 | 0 | 0.5 | 12.5 | 0 | 0 | 0 | 0.4 | 0.6 | 0 | 0 | 0 | 0 | 0 | 0 | 40 | 763.671 | 707 | 731 | 94.7977
86 | 0 | 0 | 0 | 0 | 0.5 | 12.5 | 0 | 0 | 0 | 0.4 | 0.6 | 0 | 0 | 0 | 0 | 0 | 0 | 40 | 765.655 | 707 | 731 | 95.9538
86 | 0 | 0 | 0 | 0 | 0.5 | 12.5 | 0 | 0 | 0 | 0.4 | 0.6 | 0 | 0 | 0 | 0 | 0 | 0 | 40 | 767.887 | 707 | 731 | 96.8208
86 | 0 | 0 | 0 | 0 | 0.5 | 12.5 | 0 | 0 | 0 | 0.4 | 0.6 | 0 | 0 | 0 | 0 | 0 | 0 | 40 | 770.119 | 707 | 731 | 97.9769
86 | 0 | 0 | 0 | 0 | 0.5 | 12.5 | 0 | 0 | 0 | 0.4 | 0.6 | 0 | 0 | 0 | 0 | 0 | 0 | 40 | 772.599 | 707 | 731 | 98.5549
86 | 0 | 0 | 0 | 0 | 0.5 | 12.5 | 0 | 0 | 0 | 0.4 | 0.6 | 0 | 0 | 0 | 0 | 0 | 0 | 40 | 774.583 | 707 | 731 | 99.1329
86 | 0 | 0 | 0 | 0 | 0.5 | 12.5 | 0 | 0 | 0 | 0.4 | 0.6 | 0 | 0 | 0 | 0 | 0 | 0 | 40 | 777.312 | 707 | 731 | 99.711
86 | 0 | 0 | 0 | 0 | 0.5 | 12.5 | 0 | 0 | 0 | 0.4 | 0.6 | 0 | 0 | 0 | 0 | 0 | 0 | 40 | 780.288 | 707 | 731 | 100
86 | 0 | 0 | 0 | 0 | 0.5 | 12.5 | 0 | 0 | 0 | 0.4 | 0.6 | 0 | 0 | 0 | 0 | 0 | 0 | 40 | 783.512 | 707 | 731 | 100
86 | 0 | 0 | 0 | 0 | 0.5 | 12.5 | 0 | 0 | 0 | 0.4 | 0.6 | 0 | 0 | 0 | 0 | 0 | 0 | 40 | 784.008 | 707 | 731 | 100
86 | 0 | 0 | 0 | 0 | 0.5 | 12.5 | 0 | 0 | 0 | 0.4 | 0.6 | 0 | 0 | 0 | 0 | 0 | 0 | 10 | 1.52672 | 627 | 659 | 0.282528
86 | 0 | 0 | 0 | 0 | 0.5 | 12.5 | 0 | 0 | 0 | 0.4 | 0.6 | 0 | 0 | 0 | 0 | 0 | 0 | 10 | 18.3206 | 627 | 659 | 0.579449
86 | 0 | 0 | 0 | 0 | 0.5 | 12.5 | 0 | 0 | 0 | 0.4 | 0.6 | 0 | 0 | 0 | 0 | 0 | 0 | 10 | 36.6412 | 627 | 659 | 0.877969
86 | 0 | 0 | 0 | 0 | 0.5 | 12.5 | 0 | 0 | 0 | 0.4 | 0.6 | 0 | 0 | 0 | 0 | 0 | 0 | 10 | 58.0153 | 627 | 659 | 1.73835
86 | 0 | 0 | 0 | 0 | 0.5 | 12.5 | 0 | 0 | 0 | 0.4 | 0.6 | 0 | 0 | 0 | 0 | 0 | 0 | 10 | 76.3359 | 627 | 659 | 2.87486
86 | 0 | 0 | 0 | 0 | 0.5 | 12.5 | 0 | 0 | 0 | 0.4 | 0.6 | 0 | 0 | 0 | 0 | 0 | 0 | 10 | 96.1832 | 627 | 659 | 4.29229
86 | 0 | 0 | 0 | 0 | 0.5 | 12.5 | 0 | 0 | 0 | 0.4 | 0.6 | 0 | 0 | 0 | 0 | 0 | 0 | 10 | 108.397 | 627 | 659 | 5.70174
86 | 0 | 0 | 0 | 0 | 0.5 | 12.5 | 0 | 0 | 0 | 0.4 | 0.6 | 0 | 0 | 0 | 0 | 0 | 0 | 10 | 125.191 | 627 | 659 | 7.67463
86 | 0 | 0 | 0 | 0 | 0.5 | 12.5 | 0 | 0 | 0 | 0.4 | 0.6 | 0 | 0 | 0 | 0 | 0 | 0 | 10 | 137.405 | 627 | 659 | 9.36341
86 | 0 | 0 | 0 | 0 | 0.5 | 12.5 | 0 | 0 | 0 | 0.4 | 0.6 | 0 | 0 | 0 | 0 | 0 | 0 | 10 | 146.565 | 627 | 659 | 11.049
86 | 0 | 0 | 0 | 0 | 0.5 | 12.5 | 0 | 0 | 0 | 0.4 | 0.6 | 0 | 0 | 0 | 0 | 0 | 0 | 10 | 154.198 | 627 | 659 | 12.4536
86 | 0 | 0 | 0 | 0 | 0.5 | 12.5 | 0 | 0 | 0 | 0.4 | 0.6 | 0 | 0 | 0 | 0 | 0 | 0 | 10 | 161.832 | 627 | 659 | 14.1376
86 | 0 | 0 | 0 | 0 | 0.5 | 12.5 | 0 | 0 | 0 | 0.4 | 0.6 | 0 | 0 | 0 | 0 | 0 | 0 | 10 | 169.466 | 627 | 659 | 15.5422
86 | 0 | 0 | 0 | 0 | 0.5 | 12.5 | 0 | 0 | 0 | 0.4 | 0.6 | 0 | 0 | 0 | 0 | 0 | 0 | 10 | 175.573 | 627 | 659 | 17.2246
86 | 0 | 0 | 0 | 0 | 0.5 | 12.5 | 0 | 0 | 0 | 0.4 | 0.6 | 0 | 0 | 0 | 0 | 0 | 0 | 10 | 181.679 | 627 | 659 | 18.6277
86 | 0 | 0 | 0 | 0 | 0.5 | 12.5 | 0 | 0 | 0 | 0.4 | 0.6 | 0 | 0 | 0 | 0 | 0 | 0 | 10 | 186.26 | 627 | 659 | 20.0291
86 | 0 | 0 | 0 | 0 | 0.5 | 12.5 | 0 | 0 | 0 | 0.4 | 0.6 | 0 | 0 | 0 | 0 | 0 | 0 | 10 | 192.366 | 627 | 659 | 21.9908
86 | 0 | 0 | 0 | 0 | 0.5 | 12.5 | 0 | 0 | 0 | 0.4 | 0.6 | 0 | 0 | 0 | 0 | 0 | 0 | 10 | 200 | 627 | 659 | 24.2334
86 | 0 | 0 | 0 | 0 | 0.5 | 12.5 | 0 | 0 | 0 | 0.4 | 0.6 | 0 | 0 | 0 | 0 | 0 | 0 | 10 | 209.16 | 627 | 659 | 27.3157
86 | 0 | 0 | 0 | 0 | 0.5 | 12.5 | 0 | 0 | 0 | 0.4 | 0.6 | 0 | 0 | 0 | 0 | 0 | 0 | 10 | 213.74 | 627 | 659 | 29.2758
86 | 0 | 0 | 0 | 0 | 0.5 | 12.5 | 0 | 0 | 0 | 0.4 | 0.6 | 0 | 0 | 0 | 0 | 0 | 0 | 10 | 219.847 | 627 | 659 | 31.2375
86 | 0 | 0 | 0 | 0 | 0.5 | 12.5 | 0 | 0 | 0 | 0.4 | 0.6 | 0 | 0 | 0 | 0 | 0 | 0 | 10 | 224.427 | 627 | 659 | 32.9182
86 | 0 | 0 | 0 | 0 | 0.5 | 12.5 | 0 | 0 | 0 | 0.4 | 0.6 | 0 | 0 | 0 | 0 | 0 | 0 | 10 | 230.534 | 627 | 659 | 34.88
86 | 0 | 0 | 0 | 0 | 0.5 | 12.5 | 0 | 0 | 0 | 0.4 | 0.6 | 0 | 0 | 0 | 0 | 0 | 0 | 10 | 235.115 | 627 | 659 | 36.8401
86 | 0 | 0 | 0 | 0 | 0.5 | 12.5 | 0 | 0 | 0 | 0.4 | 0.6 | 0 | 0 | 0 | 0 | 0 | 0 | 10 | 241.221 | 627 | 659 | 39.0811
86 | 0 | 0 | 0 | 0 | 0.5 | 12.5 | 0 | 0 | 0 | 0.4 | 0.6 | 0 | 0 | 0 | 0 | 0 | 0 | 10 | 248.855 | 627 | 659 | 41.3237
86 | 0 | 0 | 0 | 0 | 0.5 | 12.5 | 0 | 0 | 0 | 0.4 | 0.6 | 0 | 0 | 0 | 0 | 0 | 0 | 10 | 254.962 | 627 | 659 | 43.5648
86 | 0 | 0 | 0 | 0 | 0.5 | 12.5 | 0 | 0 | 0 | 0.4 | 0.6 | 0 | 0 | 0 | 0 | 0 | 0 | 10 | 261.069 | 627 | 659 | 45.8058
86 | 0 | 0 | 0 | 0 | 0.5 | 12.5 | 0 | 0 | 0 | 0.4 | 0.6 | 0 | 0 | 0 | 0 | 0 | 0 | 10 | 267.176 | 627 | 659 | 47.7675
86 | 0 | 0 | 0 | 0 | 0.5 | 12.5 | 0 | 0 | 0 | 0.4 | 0.6 | 0 | 0 | 0 | 0 | 0 | 0 | 10 | 271.756 | 627 | 659 | 49.4483
86 | 0 | 0 | 0 | 0 | 0.5 | 12.5 | 0 | 0 | 0 | 0.4 | 0.6 | 0 | 0 | 0 | 0 | 0 | 0 | 10 | 277.863 | 627 | 659 | 51.41
86 | 0 | 0 | 0 | 0 | 0.5 | 12.5 | 0 | 0 | 0 | 0.4 | 0.6 | 0 | 0 | 0 | 0 | 0 | 0 | 10 | 282.443 | 627 | 659 | 52.8114
86 | 0 | 0 | 0 | 0 | 0.5 | 12.5 | 0 | 0 | 0 | 0.4 | 0.6 | 0 | 0 | 0 | 0 | 0 | 0 | 10 | 288.55 | 627 | 659 | 54.7731
86 | 0 | 0 | 0 | 0 | 0.5 | 12.5 | 0 | 0 | 0 | 0.4 | 0.6 | 0 | 0 | 0 | 0 | 0 | 0 | 10 | 296.183 | 627 | 659 | 56.7364
86 | 0 | 0 | 0 | 0 | 0.5 | 12.5 | 0 | 0 | 0 | 0.4 | 0.6 | 0 | 0 | 0 | 0 | 0 | 0 | 10 | 302.29 | 627 | 659 | 58.4188
86 | 0 | 0 | 0 | 0 | 0.5 | 12.5 | 0 | 0 | 0 | 0.4 | 0.6 | 0 | 0 | 0 | 0 | 0 | 0 | 10 | 308.397 | 627 | 659 | 60.1012
86 | 0 | 0 | 0 | 0 | 0.5 | 12.5 | 0 | 0 | 0 | 0.4 | 0.6 | 0 | 0 | 0 | 0 | 0 | 0 | 10 | 314.504 | 627 | 659 | 61.7836
86 | 0 | 0 | 0 | 0 | 0.5 | 12.5 | 0 | 0 | 0 | 0.4 | 0.6 | 0 | 0 | 0 | 0 | 0 | 0 | 10 | 320.611 | 627 | 659 | 63.4659
86 | 0 | 0 | 0 | 0 | 0.5 | 12.5 | 0 | 0 | 0 | 0.4 | 0.6 | 0 | 0 | 0 | 0 | 0 | 0 | 10 | 328.244 | 627 | 659 | 65.1499
86 | 0 | 0 | 0 | 0 | 0.5 | 12.5 | 0 | 0 | 0 | 0.4 | 0.6 | 0 | 0 | 0 | 0 | 0 | 0 | 10 | 334.351 | 627 | 659 | 66.8323
86 | 0 | 0 | 0 | 0 | 0.5 | 12.5 | 0 | 0 | 0 | 0.4 | 0.6 | 0 | 0 | 0 | 0 | 0 | 0 | 10 | 341.985 | 627 | 659 | 68.5162
86 | 0 | 0 | 0 | 0 | 0.5 | 12.5 | 0 | 0 | 0 | 0.4 | 0.6 | 0 | 0 | 0 | 0 | 0 | 0 | 10 | 351.145 | 627 | 659 | 70.2018
86 | 0 | 0 | 0 | 0 | 0.5 | 12.5 | 0 | 0 | 0 | 0.4 | 0.6 | 0 | 0 | 0 | 0 | 0 | 0 | 10 | 358.779 | 627 | 659 | 71.8858
86 | 0 | 0 | 0 | 0 | 0.5 | 12.5 | 0 | 0 | 0 | 0.4 | 0.6 | 0 | 0 | 0 | 0 | 0 | 0 | 10 | 366.412 | 627 | 659 | 73.5698
86 | 0 | 0 | 0 | 0 | 0.5 | 12.5 | 0 | 0 | 0 | 0.4 | 0.6 | 0 | 0 | 0 | 0 | 0 | 0 | 10 | 375.573 | 627 | 659 | 75.2553
86 | 0 | 0 | 0 | 0 | 0.5 | 12.5 | 0 | 0 | 0 | 0.4 | 0.6 | 0 | 0 | 0 | 0 | 0 | 0 | 10 | 386.26 | 627 | 659 | 76.9425
86 | 0 | 0 | 0 | 0 | 0.5 | 12.5 | 0 | 0 | 0 | 0.4 | 0.6 | 0 | 0 | 0 | 0 | 0 | 0 | 10 | 395.42 | 627 | 659 | 78.6281
86 | 0 | 0 | 0 | 0 | 0.5 | 12.5 | 0 | 0 | 0 | 0.4 | 0.6 | 0 | 0 | 0 | 0 | 0 | 0 | 10 | 404.58 | 627 | 659 | 80.0343
86 | 0 | 0 | 0 | 0 | 0.5 | 12.5 | 0 | 0 | 0 | 0.4 | 0.6 | 0 | 0 | 0 | 0 | 0 | 0 | 10 | 413.74 | 627 | 659 | 81.7199
86 | 0 | 0 | 0 | 0 | 0.5 | 12.5 | 0 | 0 | 0 | 0.4 | 0.6 | 0 | 0 | 0 | 0 | 0 | 0 | 10 | 422.901 | 627 | 659 | 82.8468
86 | 0 | 0 | 0 | 0 | 0.5 | 12.5 | 0 | 0 | 0 | 0.4 | 0.6 | 0 | 0 | 0 | 0 | 0 | 0 | 10 | 433.588 | 627 | 659 | 84.2547
86 | 0 | 0 | 0 | 0 | 0.5 | 12.5 | 0 | 0 | 0 | 0.4 | 0.6 | 0 | 0 | 0 | 0 | 0 | 0 | 10 | 441.221 | 627 | 659 | 85.38
86 | 0 | 0 | 0 | 0 | 0.5 | 12.5 | 0 | 0 | 0 | 0.4 | 0.6 | 0 | 0 | 0 | 0 | 0 | 0 | 10 | 450.382 | 627 | 659 | 86.5069
86 | 0 | 0 | 0 | 0 | 0.5 | 12.5 | 0 | 0 | 0 | 0.4 | 0.6 | 0 | 0 | 0 | 0 | 0 | 0 | 10 | 459.542 | 627 | 659 | 87.6338
86 | 0 | 0 | 0 | 0 | 0.5 | 12.5 | 0 | 0 | 0 | 0.4 | 0.6 | 0 | 0 | 0 | 0 | 0 | 0 | 10 | 470.229 | 627 | 659 | 88.7623
86 | 0 | 0 | 0 | 0 | 0.5 | 12.5 | 0 | 0 | 0 | 0.4 | 0.6 | 0 | 0 | 0 | 0 | 0 | 0 | 10 | 479.389 | 627 | 659 | 89.6099
86 | 0 | 0 | 0 | 0 | 0.5 | 12.5 | 0 | 0 | 0 | 0.4 | 0.6 | 0 | 0 | 0 | 0 | 0 | 0 | 10 | 490.076 | 627 | 659 | 90.7384
86 | 0 | 0 | 0 | 0 | 0.5 | 12.5 | 0 | 0 | 0 | 0.4 | 0.6 | 0 | 0 | 0 | 0 | 0 | 0 | 10 | 500.763 | 627 | 659 | 91.8669
86 | 0 | 0 | 0 | 0 | 0.5 | 12.5 | 0 | 0 | 0 | 0.4 | 0.6 | 0 | 0 | 0 | 0 | 0 | 0 | 10 | 511.45 | 627 | 659 | 92.7161
86 | 0 | 0 | 0 | 0 | 0.5 | 12.5 | 0 | 0 | 0 | 0.4 | 0.6 | 0 | 0 | 0 | 0 | 0 | 0 | 10 | 520.611 | 627 | 659 | 93.5637
86 | 0 | 0 | 0 | 0 | 0.5 | 12.5 | 0 | 0 | 0 | 0.4 | 0.6 | 0 | 0 | 0 | 0 | 0 | 0 | 10 | 529.771 | 627 | 659 | 94.4113
86 | 0 | 0 | 0 | 0 | 0.5 | 12.5 | 0 | 0 | 0 | 0.4 | 0.6 | 0 | 0 | 0 | 0 | 0 | 0 | 10 | 540.458 | 627 | 659 | 95.2605
86 | 0 | 0 | 0 | 0 | 0.5 | 12.5 | 0 | 0 | 0 | 0.4 | 0.6 | 0 | 0 | 0 | 0 | 0 | 0 | 10 | 551.145 | 627 | 659 | 96.1096
86 | 0 | 0 | 0 | 0 | 0.5 | 12.5 | 0 | 0 | 0 | 0.4 | 0.6 | 0 | 0 | 0 | 0 | 0 | 0 | 10 | 566.412 | 627 | 659 | 96.9636
86 | 0 | 0 | 0 | 0 | 0.5 | 12.5 | 0 | 0 | 0 | 0.4 | 0.6 | 0 | 0 | 0 | 0 | 0 | 0 | 10 | 578.626 | 627 | 659 | 97.5351
86 | 0 | 0 | 0 | 0 | 0.5 | 12.5 | 0 | 0 | 0 | 0.4 | 0.6 | 0 | 0 | 0 | 0 | 0 | 0 | 10 | 590.84 | 627 | 659 | 98.1065
86 | 0 | 0 | 0 | 0 | 0.5 | 12.5 | 0 | 0 | 0 | 0.4 | 0.6 | 0 | 0 | 0 | 0 | 0 | 0 | 10 | 601.527 | 627 | 659 | 98.6764
86 | 0 | 0 | 0 | 0 | 0.5 | 12.5 | 0 | 0 | 0 | 0.4 | 0.6 | 0 | 0 | 0 | 0 | 0 | 0 | 10 | 613.74 | 627 | 659 | 99.2478
86 | 0 | 0 | 0 | 0 | 0.5 | 12.5 | 0 | 0 | 0 | 0.4 | 0.6 | 0 | 0 | 0 | 0 | 0 | 0 | 10 | 629.008 | 627 | 659 | 99.8225
86 | 0 | 0 | 0 | 0 | 0.5 | 12.5 | 0 | 0 | 0 | 0.4 | 0.6 | 0 | 0 | 0 | 0 | 0 | 0 | 10 | 645.802 | 627 | 659 | 100
86 | 0 | 0 | 0 | 0 | 0.5 | 12.5 | 0 | 0 | 0 | 0.4 | 0.6 | 0 | 0 | 0 | 0 | 0 | 0 | 10 | 661.069 | 627 | 659 | 100
86 | 0 | 0 | 0 | 0 | 0.5 | 12.5 | 0 | 0 | 0 | 0.4 | 0.6 | 0 | 0 | 0 | 0 | 0 | 0 | 10 | 673.282 | 627 | 659 | 100
86 | 0 | 0 | 0 | 0 | 0.5 | 12.5 | 0 | 0 | 0 | 0.4 | 0.6 | 0 | 0 | 0 | 0 | 0 | 0 | 20 | 41.2214 | 644 | 674 | 0.044778
86 | 0 | 0 | 0 | 0 | 0.5 | 12.5 | 0 | 0 | 0 | 0.4 | 0.6 | 0 | 0 | 0 | 0 | 0 | 0 | 20 | 68.7023 | 644 | 674 | 0.0735639
86 | 0 | 0 | 0 | 0 | 0.5 | 12.5 | 0 | 0 | 0 | 0.4 | 0.6 | 0 | 0 | 0 | 0 | 0 | 0 | 20 | 93.1298 | 644 | 674 | 0.378481
86 | 0 | 0 | 0 | 0 | 0.5 | 12.5 | 0 | 0 | 0 | 0.4 | 0.6 | 0 | 0 | 0 | 0 | 0 | 0 | 20 | 112.977 | 644 | 674 | 1.23726
86 | 0 | 0 | 0 | 0 | 0.5 | 12.5 | 0 | 0 | 0 | 0.4 | 0.6 | 0 | 0 | 0 | 0 | 0 | 0 | 20 | 129.771 | 644 | 674 | 2.09284
86 | 0 | 0 | 0 | 0 | 0.5 | 12.5 | 0 | 0 | 0 | 0.4 | 0.6 | 0 | 0 | 0 | 0 | 0 | 0 | 20 | 146.565 | 644 | 674 | 2.94842
86 | 0 | 0 | 0 | 0 | 0.5 | 12.5 | 0 | 0 | 0 | 0.4 | 0.6 | 0 | 0 | 0 | 0 | 0 | 0 | 20 | 160.305 | 644 | 674 | 4.08013
86 | 0 | 0 | 0 | 0 | 0.5 | 12.5 | 0 | 0 | 0 | 0.4 | 0.6 | 0 | 0 | 0 | 0 | 0 | 0 | 20 | 175.573 | 644 | 674 | 5.7721
86 | 0 | 0 | 0 | 0 | 0.5 | 12.5 | 0 | 0 | 0 | 0.4 | 0.6 | 0 | 0 | 0 | 0 | 0 | 0 | 20 | 190.84 | 644 | 674 | 7.7434
86 | 0 | 0 | 0 | 0 | 0.5 | 12.5 | 0 | 0 | 0 | 0.4 | 0.6 | 0 | 0 | 0 | 0 | 0 | 0 | 20 | 200 | 644 | 674 | 9.42897
86 | 0 | 0 | 0 | 0 | 0.5 | 12.5 | 0 | 0 | 0 | 0.4 | 0.6 | 0 | 0 | 0 | 0 | 0 | 0 | 20 | 210.687 | 644 | 674 | 10.8368
86 | 0 | 0 | 0 | 0 | 0.5 | 12.5 | 0 | 0 | 0 | 0.4 | 0.6 | 0 | 0 | 0 | 0 | 0 | 0 | 20 | 219.847 | 644 | 674 | 12.8017
86 | 0 | 0 | 0 | 0 | 0.5 | 12.5 | 0 | 0 | 0 | 0.4 | 0.6 | 0 | 0 | 0 | 0 | 0 | 0 | 20 | 227.481 | 644 | 674 | 14.765
86 | 0 | 0 | 0 | 0 | 0.5 | 12.5 | 0 | 0 | 0 | 0.4 | 0.6 | 0 | 0 | 0 | 0 | 0 | 0 | 20 | 233.588 | 644 | 674 | 16.4474
86 | 0 | 0 | 0 | 0 | 0.5 | 12.5 | 0 | 0 | 0 | 0.4 | 0.6 | 0 | 0 | 0 | 0 | 0 | 0 | 20 | 239.695 | 644 | 674 | 17.8504
86 | 0 | 0 | 0 | 0 | 0.5 | 12.5 | 0 | 0 | 0 | 0.4 | 0.6 | 0 | 0 | 0 | 0 | 0 | 0 | 20 | 247.328 | 644 | 674 | 20.0931
86 | 0 | 0 | 0 | 0 | 0.5 | 12.5 | 0 | 0 | 0 | 0.4 | 0.6 | 0 | 0 | 0 | 0 | 0 | 0 | 20 | 254.962 | 644 | 674 | 22.3357
86 | 0 | 0 | 0 | 0 | 0.5 | 12.5 | 0 | 0 | 0 | 0.4 | 0.6 | 0 | 0 | 0 | 0 | 0 | 0 | 20 | 261.069 | 644 | 674 | 24.2974
86 | 0 | 0 | 0 | 0 | 0.5 | 12.5 | 0 | 0 | 0 | 0.4 | 0.6 | 0 | 0 | 0 | 0 | 0 | 0 | 20 | 265.649 | 644 | 674 | 26.2575
86 | 0 | 0 | 0 | 0 | 0.5 | 12.5 | 0 | 0 | 0 | 0.4 | 0.6 | 0 | 0 | 0 | 0 | 0 | 0 | 20 | 273.282 | 644 | 674 | 28.7795
86 | 0 | 0 | 0 | 0 | 0.5 | 12.5 | 0 | 0 | 0 | 0.4 | 0.6 | 0 | 0 | 0 | 0 | 0 | 0 | 20 | 280.916 | 644 | 674 | 31.3014
86 | 0 | 0 | 0 | 0 | 0.5 | 12.5 | 0 | 0 | 0 | 0.4 | 0.6 | 0 | 0 | 0 | 0 | 0 | 0 | 20 | 287.023 | 644 | 674 | 33.5425
86 | 0 | 0 | 0 | 0 | 0.5 | 12.5 | 0 | 0 | 0 | 0.4 | 0.6 | 0 | 0 | 0 | 0 | 0 | 0 | 20 | 293.13 | 644 | 674 | 36.3422
86 | 0 | 0 | 0 | 0 | 0.5 | 12.5 | 0 | 0 | 0 | 0.4 | 0.6 | 0 | 0 | 0 | 0 | 0 | 0 | 20 | 300.763 | 644 | 674 | 38.5848
86 | 0 | 0 | 0 | 0 | 0.5 | 12.5 | 0 | 0 | 0 | 0.4 | 0.6 | 0 | 0 | 0 | 0 | 0 | 0 | 20 | 305.344 | 644 | 674 | 40.5449
86 | 0 | 0 | 0 | 0 | 0.5 | 12.5 | 0 | 0 | 0 | 0.4 | 0.6 | 0 | 0 | 0 | 0 | 0 | 0 | 20 | 311.45 | 644 | 674 | 42.7859
86 | 0 | 0 | 0 | 0 | 0.5 | 12.5 | 0 | 0 | 0 | 0.4 | 0.6 | 0 | 0 | 0 | 0 | 0 | 0 | 20 | 317.557 | 644 | 674 | 45.027
86 | 0 | 0 | 0 | 0 | 0.5 | 12.5 | 0 | 0 | 0 | 0.4 | 0.6 | 0 | 0 | 0 | 0 | 0 | 0 | 20 | 323.664 | 644 | 674 | 46.9887
86 | 0 | 0 | 0 | 0 | 0.5 | 12.5 | 0 | 0 | 0 | 0.4 | 0.6 | 0 | 0 | 0 | 0 | 0 | 0 | 20 | 326.718 | 644 | 674 | 48.6679
86 | 0 | 0 | 0 | 0 | 0.5 | 12.5 | 0 | 0 | 0 | 0.4 | 0.6 | 0 | 0 | 0 | 0 | 0 | 0 | 20 | 332.824 | 644 | 674 | 50.9089
86 | 0 | 0 | 0 | 0 | 0.5 | 12.5 | 0 | 0 | 0 | 0.4 | 0.6 | 0 | 0 | 0 | 0 | 0 | 0 | 20 | 337.405 | 644 | 674 | 52.5897
86 | 0 | 0 | 0 | 0 | 0.5 | 12.5 | 0 | 0 | 0 | 0.4 | 0.6 | 0 | 0 | 0 | 0 | 0 | 0 | 20 | 343.511 | 644 | 674 | 54.272
86 | 0 | 0 | 0 | 0 | 0.5 | 12.5 | 0 | 0 | 0 | 0.4 | 0.6 | 0 | 0 | 0 | 0 | 0 | 0 | 20 | 351.145 | 644 | 674 | 56.794
86 | 0 | 0 | 0 | 0 | 0.5 | 12.5 | 0 | 0 | 0 | 0.4 | 0.6 | 0 | 0 | 0 | 0 | 0 | 0 | 20 | 358.779 | 644 | 674 | 59.5953
86 | 0 | 0 | 0 | 0 | 0.5 | 12.5 | 0 | 0 | 0 | 0.4 | 0.6 | 0 | 0 | 0 | 0 | 0 | 0 | 20 | 366.412 | 644 | 674 | 62.1173
86 | 0 | 0 | 0 | 0 | 0.5 | 12.5 | 0 | 0 | 0 | 0.4 | 0.6 | 0 | 0 | 0 | 0 | 0 | 0 | 20 | 374.046 | 644 | 674 | 64.3599
86 | 0 | 0 | 0 | 0 | 0.5 | 12.5 | 0 | 0 | 0 | 0.4 | 0.6 | 0 | 0 | 0 | 0 | 0 | 0 | 20 | 380.153 | 644 | 674 | 66.0423
86 | 0 | 0 | 0 | 0 | 0.5 | 12.5 | 0 | 0 | 0 | 0.4 | 0.6 | 0 | 0 | 0 | 0 | 0 | 0 | 20 | 386.26 | 644 | 674 | 67.7246
86 | 0 | 0 | 0 | 0 | 0.5 | 12.5 | 0 | 0 | 0 | 0.4 | 0.6 | 0 | 0 | 0 | 0 | 0 | 0 | 20 | 393.893 | 644 | 674 | 69.6879
86 | 0 | 0 | 0 | 0 | 0.5 | 12.5 | 0 | 0 | 0 | 0.4 | 0.6 | 0 | 0 | 0 | 0 | 0 | 0 | 20 | 401.527 | 644 | 674 | 71.6512
86 | 0 | 0 | 0 | 0 | 0.5 | 12.5 | 0 | 0 | 0 | 0.4 | 0.6 | 0 | 0 | 0 | 0 | 0 | 0 | 20 | 409.16 | 644 | 674 | 73.3352
86 | 0 | 0 | 0 | 0 | 0.5 | 12.5 | 0 | 0 | 0 | 0.4 | 0.6 | 0 | 0 | 0 | 0 | 0 | 0 | 20 | 418.321 | 644 | 674 | 75.3001
86 | 0 | 0 | 0 | 0 | 0.5 | 12.5 | 0 | 0 | 0 | 0.4 | 0.6 | 0 | 0 | 0 | 0 | 0 | 0 | 20 | 429.008 | 644 | 674 | 77.2666
86 | 0 | 0 | 0 | 0 | 0.5 | 12.5 | 0 | 0 | 0 | 0.4 | 0.6 | 0 | 0 | 0 | 0 | 0 | 0 | 20 | 436.641 | 644 | 674 | 78.9506
86 | 0 | 0 | 0 | 0 | 0.5 | 12.5 | 0 | 0 | 0 | 0.4 | 0.6 | 0 | 0 | 0 | 0 | 0 | 0 | 20 | 445.802 | 644 | 674 | 80.6362
86 | 0 | 0 | 0 | 0 | 0.5 | 12.5 | 0 | 0 | 0 | 0.4 | 0.6 | 0 | 0 | 0 | 0 | 0 | 0 | 20 | 454.962 | 644 | 674 | 82.0424
86 | 0 | 0 | 0 | 0 | 0.5 | 12.5 | 0 | 0 | 0 | 0.4 | 0.6 | 0 | 0 | 0 | 0 | 0 | 0 | 20 | 462.595 | 644 | 674 | 83.7264
86 | 0 | 0 | 0 | 0 | 0.5 | 12.5 | 0 | 0 | 0 | 0.4 | 0.6 | 0 | 0 | 0 | 0 | 0 | 0 | 20 | 471.756 | 644 | 674 | 85.1326
86 | 0 | 0 | 0 | 0 | 0.5 | 12.5 | 0 | 0 | 0 | 0.4 | 0.6 | 0 | 0 | 0 | 0 | 0 | 0 | 20 | 480.916 | 644 | 674 | 86.2595
86 | 0 | 0 | 0 | 0 | 0.5 | 12.5 | 0 | 0 | 0 | 0.4 | 0.6 | 0 | 0 | 0 | 0 | 0 | 0 | 20 | 491.603 | 644 | 674 | 87.3881
86 | 0 | 0 | 0 | 0 | 0.5 | 12.5 | 0 | 0 | 0 | 0.4 | 0.6 | 0 | 0 | 0 | 0 | 0 | 0 | 20 | 503.817 | 644 | 674 | 88.7975
86 | 0 | 0 | 0 | 0 | 0.5 | 12.5 | 0 | 0 | 0 | 0.4 | 0.6 | 0 | 0 | 0 | 0 | 0 | 0 | 20 | 517.557 | 644 | 674 | 90.4879
86 | 0 | 0 | 0 | 0 | 0.5 | 12.5 | 0 | 0 | 0 | 0.4 | 0.6 | 0 | 0 | 0 | 0 | 0 | 0 | 20 | 532.824 | 644 | 674 | 92.1798
86 | 0 | 0 | 0 | 0 | 0.5 | 12.5 | 0 | 0 | 0 | 0.4 | 0.6 | 0 | 0 | 0 | 0 | 0 | 0 | 20 | 549.618 | 644 | 674 | 93.5941
86 | 0 | 0 | 0 | 0 | 0.5 | 12.5 | 0 | 0 | 0 | 0.4 | 0.6 | 0 | 0 | 0 | 0 | 0 | 0 | 20 | 561.832 | 644 | 674 | 94.7242
86 | 0 | 0 | 0 | 0 | 0.5 | 12.5 | 0 | 0 | 0 | 0.4 | 0.6 | 0 | 0 | 0 | 0 | 0 | 0 | 20 | 577.099 | 644 | 674 | 95.5782
86 | 0 | 0 | 0 | 0 | 0.5 | 12.5 | 0 | 0 | 0 | 0.4 | 0.6 | 0 | 0 | 0 | 0 | 0 | 0 | 20 | 592.366 | 644 | 674 | 96.4322
86 | 0 | 0 | 0 | 0 | 0.5 | 12.5 | 0 | 0 | 0 | 0.4 | 0.6 | 0 | 0 | 0 | 0 | 0 | 0 | 20 | 610.687 | 644 | 674 | 97.2893
86 | 0 | 0 | 0 | 0 | 0.5 | 12.5 | 0 | 0 | 0 | 0.4 | 0.6 | 0 | 0 | 0 | 0 | 0 | 0 | 20 | 627.481 | 644 | 674 | 98.4242
86 | 0 | 0 | 0 | 0 | 0.5 | 12.5 | 0 | 0 | 0 | 0.4 | 0.6 | 0 | 0 | 0 | 0 | 0 | 0 | 20 | 648.855 | 644 | 674 | 99.2846
86 | 0 | 0 | 0 | 0 | 0.5 | 12.5 | 0 | 0 | 0 | 0.4 | 0.6 | 0 | 0 | 0 | 0 | 0 | 0 | 20 | 664.122 | 644 | 674 | 99.8593
86 | 0 | 0 | 0 | 0 | 0.5 | 12.5 | 0 | 0 | 0 | 0.4 | 0.6 | 0 | 0 | 0 | 0 | 0 | 0 | 20 | 680.916 | 644 | 674 | 100
86 | 0 | 0 | 0 | 0 | 0.5 | 12.5 | 0 | 0 | 0 | 0.4 | 0.6 | 0 | 0 | 0 | 0 | 0 | 0 | 20 | 696.183 | 644 | 674 | 100
86 | 0 | 0 | 0 | 0 | 0.5 | 12.5 | 0 | 0 | 0 | 0.4 | 0.6 | 0 | 0 | 0 | 0 | 0 | 0 | 20 | 711.45 | 644 | 674 | 100
86 | 0 | 0 | 0 | 0 | 0.5 | 12.5 | 0 | 0 | 0 | 0.4 | 0.6 | 0 | 0 | 0 | 0 | 0 | 0 | 30 | 137.405 | 647 | 685 | 0.424858
86 | 0 | 0 | 0 | 0 | 0.5 | 12.5 | 0 | 0 | 0 | 0.4 | 0.6 | 0 | 0 | 0 | 0 | 0 | 0 | 30 | 155.725 | 647 | 685 | 0.723378
86 | 0 | 0 | 0 | 0 | 0.5 | 12.5 | 0 | 0 | 0 | 0.4 | 0.6 | 0 | 0 | 0 | 0 | 0 | 0 | 30 | 170.992 | 647 | 685 | 1.29803
86 | 0 | 0 | 0 | 0 | 0.5 | 12.5 | 0 | 0 | 0 | 0.4 | 0.6 | 0 | 0 | 0 | 0 | 0 | 0 | 30 | 186.26 | 647 | 685 | 1.87268
86 | 0 | 0 | 0 | 0 | 0.5 | 12.5 | 0 | 0 | 0 | 0.4 | 0.6 | 0 | 0 | 0 | 0 | 0 | 0 | 30 | 201.527 | 647 | 685 | 2.72666
86 | 0 | 0 | 0 | 0 | 0.5 | 12.5 | 0 | 0 | 0 | 0.4 | 0.6 | 0 | 0 | 0 | 0 | 0 | 0 | 30 | 216.794 | 647 | 685 | 3.85997
86 | 0 | 0 | 0 | 0 | 0.5 | 12.5 | 0 | 0 | 0 | 0.4 | 0.6 | 0 | 0 | 0 | 0 | 0 | 0 | 30 | 227.481 | 647 | 685 | 5.26782
86 | 0 | 0 | 0 | 0 | 0.5 | 12.5 | 0 | 0 | 0 | 0.4 | 0.6 | 0 | 0 | 0 | 0 | 0 | 0 | 30 | 236.641 | 647 | 685 | 6.67406
86 | 0 | 0 | 0 | 0 | 0.5 | 12.5 | 0 | 0 | 0 | 0.4 | 0.6 | 0 | 0 | 0 | 0 | 0 | 0 | 30 | 245.802 | 647 | 685 | 7.80097
86 | 0 | 0 | 0 | 0 | 0.5 | 12.5 | 0 | 0 | 0 | 0.4 | 0.6 | 0 | 0 | 0 | 0 | 0 | 0 | 30 | 254.962 | 647 | 685 | 9.48655
86 | 0 | 0 | 0 | 0 | 0.5 | 12.5 | 0 | 0 | 0 | 0.4 | 0.6 | 0 | 0 | 0 | 0 | 0 | 0 | 30 | 262.595 | 647 | 685 | 11.4498
86 | 0 | 0 | 0 | 0 | 0.5 | 12.5 | 0 | 0 | 0 | 0.4 | 0.6 | 0 | 0 | 0 | 0 | 0 | 0 | 30 | 270.229 | 647 | 685 | 13.4132
86 | 0 | 0 | 0 | 0 | 0.5 | 12.5 | 0 | 0 | 0 | 0.4 | 0.6 | 0 | 0 | 0 | 0 | 0 | 0 | 30 | 276.336 | 647 | 685 | 14.8162
86 | 0 | 0 | 0 | 0 | 0.5 | 12.5 | 0 | 0 | 0 | 0.4 | 0.6 | 0 | 0 | 0 | 0 | 0 | 0 | 30 | 282.443 | 647 | 685 | 16.2192
86 | 0 | 0 | 0 | 0 | 0.5 | 12.5 | 0 | 0 | 0 | 0.4 | 0.6 | 0 | 0 | 0 | 0 | 0 | 0 | 30 | 288.55 | 647 | 685 | 17.9016
86 | 0 | 0 | 0 | 0 | 0.5 | 12.5 | 0 | 0 | 0 | 0.4 | 0.6 | 0 | 0 | 0 | 0 | 0 | 0 | 30 | 293.13 | 647 | 685 | 19.5824
86 | 0 | 0 | 0 | 0 | 0.5 | 12.5 | 0 | 0 | 0 | 0.4 | 0.6 | 0 | 0 | 0 | 0 | 0 | 0 | 30 | 299.237 | 647 | 685 | 21.2648
86 | 0 | 0 | 0 | 0 | 0.5 | 12.5 | 0 | 0 | 0 | 0.4 | 0.6 | 0 | 0 | 0 | 0 | 0 | 0 | 30 | 303.817 | 647 | 685 | 22.9455
86 | 0 | 0 | 0 | 0 | 0.5 | 12.5 | 0 | 0 | 0 | 0.4 | 0.6 | 0 | 0 | 0 | 0 | 0 | 0 | 30 | 308.397 | 647 | 685 | 24.9056
86 | 0 | 0 | 0 | 0 | 0.5 | 12.5 | 0 | 0 | 0 | 0.4 | 0.6 | 0 | 0 | 0 | 0 | 0 | 0 | 30 | 314.504 | 647 | 685 | 26.8674
86 | 0 | 0 | 0 | 0 | 0.5 | 12.5 | 0 | 0 | 0 | 0.4 | 0.6 | 0 | 0 | 0 | 0 | 0 | 0 | 30 | 319.084 | 647 | 685 | 28.2688
86 | 0 | 0 | 0 | 0 | 0.5 | 12.5 | 0 | 0 | 0 | 0.4 | 0.6 | 0 | 0 | 0 | 0 | 0 | 0 | 30 | 322.137 | 647 | 685 | 30.2273
86 | 0 | 0 | 0 | 0 | 0.5 | 12.5 | 0 | 0 | 0 | 0.4 | 0.6 | 0 | 0 | 0 | 0 | 0 | 0 | 30 | 326.718 | 647 | 685 | 32.1874
86 | 0 | 0 | 0 | 0 | 0.5 | 12.5 | 0 | 0 | 0 | 0.4 | 0.6 | 0 | 0 | 0 | 0 | 0 | 0 | 30 | 332.824 | 647 | 685 | 33.8698
86 | 0 | 0 | 0 | 0 | 0.5 | 12.5 | 0 | 0 | 0 | 0.4 | 0.6 | 0 | 0 | 0 | 0 | 0 | 0 | 30 | 337.405 | 647 | 685 | 36.1092
86 | 0 | 0 | 0 | 0 | 0.5 | 12.5 | 0 | 0 | 0 | 0.4 | 0.6 | 0 | 0 | 0 | 0 | 0 | 0 | 30 | 341.985 | 647 | 685 | 38.0693
86 | 0 | 0 | 0 | 0 | 0.5 | 12.5 | 0 | 0 | 0 | 0.4 | 0.6 | 0 | 0 | 0 | 0 | 0 | 0 | 30 | 346.565 | 647 | 685 | 39.7501
86 | 0 | 0 | 0 | 0 | 0.5 | 12.5 | 0 | 0 | 0 | 0.4 | 0.6 | 0 | 0 | 0 | 0 | 0 | 0 | 30 | 351.145 | 647 | 685 | 41.7102
86 | 0 | 0 | 0 | 0 | 0.5 | 12.5 | 0 | 0 | 0 | 0.4 | 0.6 | 0 | 0 | 0 | 0 | 0 | 0 | 30 | 355.725 | 647 | 685 | 43.6703
86 | 0 | 0 | 0 | 0 | 0.5 | 12.5 | 0 | 0 | 0 | 0.4 | 0.6 | 0 | 0 | 0 | 0 | 0 | 0 | 30 | 363.359 | 647 | 685 | 46.4716
86 | 0 | 0 | 0 | 0 | 0.5 | 12.5 | 0 | 0 | 0 | 0.4 | 0.6 | 0 | 0 | 0 | 0 | 0 | 0 | 30 | 369.466 | 647 | 685 | 48.7126
86 | 0 | 0 | 0 | 0 | 0.5 | 12.5 | 0 | 0 | 0 | 0.4 | 0.6 | 0 | 0 | 0 | 0 | 0 | 0 | 30 | 374.046 | 647 | 685 | 50.9521
86 | 0 | 0 | 0 | 0 | 0.5 | 12.5 | 0 | 0 | 0 | 0.4 | 0.6 | 0 | 0 | 0 | 0 | 0 | 0 | 30 | 380.153 | 647 | 685 | 52.9138
86 | 0 | 0 | 0 | 0 | 0.5 | 12.5 | 0 | 0 | 0 | 0.4 | 0.6 | 0 | 0 | 0 | 0 | 0 | 0 | 30 | 384.733 | 647 | 685 | 54.8739
86 | 0 | 0 | 0 | 0 | 0.5 | 12.5 | 0 | 0 | 0 | 0.4 | 0.6 | 0 | 0 | 0 | 0 | 0 | 0 | 30 | 389.313 | 647 | 685 | 56.5547
86 | 0 | 0 | 0 | 0 | 0.5 | 12.5 | 0 | 0 | 0 | 0.4 | 0.6 | 0 | 0 | 0 | 0 | 0 | 0 | 30 | 395.42 | 647 | 685 | 58.5164
86 | 0 | 0 | 0 | 0 | 0.5 | 12.5 | 0 | 0 | 0 | 0.4 | 0.6 | 0 | 0 | 0 | 0 | 0 | 0 | 30 | 401.527 | 647 | 685 | 60.7574
86 | 0 | 0 | 0 | 0 | 0.5 | 12.5 | 0 | 0 | 0 | 0.4 | 0.6 | 0 | 0 | 0 | 0 | 0 | 0 | 30 | 407.634 | 647 | 685 | 62.7191
86 | 0 | 0 | 0 | 0 | 0.5 | 12.5 | 0 | 0 | 0 | 0.4 | 0.6 | 0 | 0 | 0 | 0 | 0 | 0 | 30 | 412.214 | 647 | 685 | 64.1205
86 | 0 | 0 | 0 | 0 | 0.5 | 12.5 | 0 | 0 | 0 | 0.4 | 0.6 | 0 | 0 | 0 | 0 | 0 | 0 | 30 | 416.794 | 647 | 685 | 65.522
86 | 0 | 0 | 0 | 0 | 0.5 | 12.5 | 0 | 0 | 0 | 0.4 | 0.6 | 0 | 0 | 0 | 0 | 0 | 0 | 30 | 424.427 | 647 | 685 | 67.4853
86 | 0 | 0 | 0 | 0 | 0.5 | 12.5 | 0 | 0 | 0 | 0.4 | 0.6 | 0 | 0 | 0 | 0 | 0 | 0 | 30 | 429.008 | 647 | 685 | 69.1661
86 | 0 | 0 | 0 | 0 | 0.5 | 12.5 | 0 | 0 | 0 | 0.4 | 0.6 | 0 | 0 | 0 | 0 | 0 | 0 | 30 | 435.115 | 647 | 685 | 70.8484
86 | 0 | 0 | 0 | 0 | 0.5 | 12.5 | 0 | 0 | 0 | 0.4 | 0.6 | 0 | 0 | 0 | 0 | 0 | 0 | 30 | 441.221 | 647 | 685 | 72.2515
86 | 0 | 0 | 0 | 0 | 0.5 | 12.5 | 0 | 0 | 0 | 0.4 | 0.6 | 0 | 0 | 0 | 0 | 0 | 0 | 30 | 448.855 | 647 | 685 | 74.2148
86 | 0 | 0 | 0 | 0 | 0.5 | 12.5 | 0 | 0 | 0 | 0.4 | 0.6 | 0 | 0 | 0 | 0 | 0 | 0 | 30 | 456.489 | 647 | 685 | 76.1781
86 | 0 | 0 | 0 | 0 | 0.5 | 12.5 | 0 | 0 | 0 | 0.4 | 0.6 | 0 | 0 | 0 | 0 | 0 | 0 | 30 | 464.122 | 647 | 685 | 77.8621
86 | 0 | 0 | 0 | 0 | 0.5 | 12.5 | 0 | 0 | 0 | 0.4 | 0.6 | 0 | 0 | 0 | 0 | 0 | 0 | 30 | 470.229 | 647 | 685 | 79.5444
86 | 0 | 0 | 0 | 0 | 0.5 | 12.5 | 0 | 0 | 0 | 0.4 | 0.6 | 0 | 0 | 0 | 0 | 0 | 0 | 30 | 480.916 | 647 | 685 | 81.5109
86 | 0 | 0 | 0 | 0 | 0.5 | 12.5 | 0 | 0 | 0 | 0.4 | 0.6 | 0 | 0 | 0 | 0 | 0 | 0 | 30 | 490.076 | 647 | 685 | 83.1965
86 | 0 | 0 | 0 | 0 | 0.5 | 12.5 | 0 | 0 | 0 | 0.4 | 0.6 | 0 | 0 | 0 | 0 | 0 | 0 | 30 | 499.237 | 647 | 685 | 84.8821
86 | 0 | 0 | 0 | 0 | 0.5 | 12.5 | 0 | 0 | 0 | 0.4 | 0.6 | 0 | 0 | 0 | 0 | 0 | 0 | 30 | 512.977 | 647 | 685 | 86.8518
86 | 0 | 0 | 0 | 0 | 0.5 | 12.5 | 0 | 0 | 0 | 0.4 | 0.6 | 0 | 0 | 0 | 0 | 0 | 0 | 30 | 522.137 | 647 | 685 | 88.258
86 | 0 | 0 | 0 | 0 | 0.5 | 12.5 | 0 | 0 | 0 | 0.4 | 0.6 | 0 | 0 | 0 | 0 | 0 | 0 | 30 | 535.878 | 647 | 685 | 89.9484
86 | 0 | 0 | 0 | 0 | 0.5 | 12.5 | 0 | 0 | 0 | 0.4 | 0.6 | 0 | 0 | 0 | 0 | 0 | 0 | 30 | 546.565 | 647 | 685 | 91.0769
86 | 0 | 0 | 0 | 0 | 0.5 | 12.5 | 0 | 0 | 0 | 0.4 | 0.6 | 0 | 0 | 0 | 0 | 0 | 0 | 30 | 558.779 | 647 | 685 | 92.4864
86 | 0 | 0 | 0 | 0 | 0.5 | 12.5 | 0 | 0 | 0 | 0.4 | 0.6 | 0 | 0 | 0 | 0 | 0 | 0 | 30 | 574.046 | 647 | 685 | 93.899
86 | 0 | 0 | 0 | 0 | 0.5 | 12.5 | 0 | 0 | 0 | 0.4 | 0.6 | 0 | 0 | 0 | 0 | 0 | 0 | 30 | 589.313 | 647 | 685 | 95.591
86 | 0 | 0 | 0 | 0 | 0.5 | 12.5 | 0 | 0 | 0 | 0.4 | 0.6 | 0 | 0 | 0 | 0 | 0 | 0 | 30 | 609.16 | 647 | 685 | 96.7291
86 | 0 | 0 | 0 | 0 | 0.5 | 12.5 | 0 | 0 | 0 | 0.4 | 0.6 | 0 | 0 | 0 | 0 | 0 | 0 | 30 | 624.427 | 647 | 685 | 97.8624
86 | 0 | 0 | 0 | 0 | 0.5 | 12.5 | 0 | 0 | 0 | 0.4 | 0.6 | 0 | 0 | 0 | 0 | 0 | 0 | 30 | 642.748 | 647 | 685 | 98.9989
86 | 0 | 0 | 0 | 0 | 0.5 | 12.5 | 0 | 0 | 0 | 0.4 | 0.6 | 0 | 0 | 0 | 0 | 0 | 0 | 30 | 656.489 | 647 | 685 | 99.5719
86 | 0 | 0 | 0 | 0 | 0.5 | 12.5 | 0 | 0 | 0 | 0.4 | 0.6 | 0 | 0 | 0 | 0 | 0 | 0 | 30 | 671.756 | 647 | 685 | 100
86 | 0 | 0 | 0 | 0 | 0.5 | 12.5 | 0 | 0 | 0 | 0.4 | 0.6 | 0 | 0 | 0 | 0 | 0 | 0 | 30 | 685.496 | 647 | 685 | 100
86 | 0 | 0 | 0 | 0 | 0.5 | 12.5 | 0 | 0 | 0 | 0.4 | 0.6 | 0 | 0 | 0 | 0 | 0 | 0 | 30 | 706.87 | 647 | 685 | 100
86 | 0 | 0 | 0 | 0 | 0.5 | 12.5 | 0 | 0 | 0 | 0.4 | 0.6 | 0 | 0 | 0 | 0 | 0 | 0 | 40 | 146.565 | 655 | 697 | 0.155124
86 | 0 | 0 | 0 | 0 | 0.5 | 12.5 | 0 | 0 | 0 | 0.4 | 0.6 | 0 | 0 | 0 | 0 | 0 | 0 | 40 | 170.992 | 655 | 697 | 0.739371
86 | 0 | 0 | 0 | 0 | 0.5 | 12.5 | 0 | 0 | 0 | 0.4 | 0.6 | 0 | 0 | 0 | 0 | 0 | 0 | 40 | 195.42 | 655 | 697 | 1.04429
86 | 0 | 0 | 0 | 0 | 0.5 | 12.5 | 0 | 0 | 0 | 0.4 | 0.6 | 0 | 0 | 0 | 0 | 0 | 0 | 40 | 218.321 | 655 | 697 | 1.90626
86 | 0 | 0 | 0 | 0 | 0.5 | 12.5 | 0 | 0 | 0 | 0.4 | 0.6 | 0 | 0 | 0 | 0 | 0 | 0 | 40 | 236.641 | 655 | 697 | 3.04277
86 | 0 | 0 | 0 | 0 | 0.5 | 12.5 | 0 | 0 | 0 | 0.4 | 0.6 | 0 | 0 | 0 | 0 | 0 | 0 | 40 | 258.015 | 655 | 697 | 4.74114
86 | 0 | 0 | 0 | 0 | 0.5 | 12.5 | 0 | 0 | 0 | 0.4 | 0.6 | 0 | 0 | 0 | 0 | 0 | 0 | 40 | 276.336 | 655 | 697 | 6.99497
86 | 0 | 0 | 0 | 0 | 0.5 | 12.5 | 0 | 0 | 0 | 0.4 | 0.6 | 0 | 0 | 0 | 0 | 0 | 0 | 40 | 288.55 | 655 | 697 | 9.2424
86 | 0 | 0 | 0 | 0 | 0.5 | 12.5 | 0 | 0 | 0 | 0.4 | 0.6 | 0 | 0 | 0 | 0 | 0 | 0 | 40 | 303.817 | 655 | 697 | 12.0517
86 | 0 | 0 | 0 | 0 | 0.5 | 12.5 | 0 | 0 | 0 | 0.4 | 0.6 | 0 | 0 | 0 | 0 | 0 | 0 | 40 | 314.504 | 655 | 697 | 14.2975
86 | 0 | 0 | 0 | 0 | 0.5 | 12.5 | 0 | 0 | 0 | 0.4 | 0.6 | 0 | 0 | 0 | 0 | 0 | 0 | 40 | 323.664 | 655 | 697 | 16.5418
86 | 0 | 0 | 0 | 0 | 0.5 | 12.5 | 0 | 0 | 0 | 0.4 | 0.6 | 0 | 0 | 0 | 0 | 0 | 0 | 40 | 329.771 | 655 | 697 | 18.7828
86 | 0 | 0 | 0 | 0 | 0.5 | 12.5 | 0 | 0 | 0 | 0.4 | 0.6 | 0 | 0 | 0 | 0 | 0 | 0 | 40 | 337.405 | 655 | 697 | 21.0254
86 | 0 | 0 | 0 | 0 | 0.5 | 12.5 | 0 | 0 | 0 | 0.4 | 0.6 | 0 | 0 | 0 | 0 | 0 | 0 | 40 | 345.038 | 655 | 697 | 23.268
86 | 0 | 0 | 0 | 0 | 0.5 | 12.5 | 0 | 0 | 0 | 0.4 | 0.6 | 0 | 0 | 0 | 0 | 0 | 0 | 40 | 351.145 | 655 | 697 | 25.5091
86 | 0 | 0 | 0 | 0 | 0.5 | 12.5 | 0 | 0 | 0 | 0.4 | 0.6 | 0 | 0 | 0 | 0 | 0 | 0 | 40 | 358.779 | 655 | 697 | 28.031
86 | 0 | 0 | 0 | 0 | 0.5 | 12.5 | 0 | 0 | 0 | 0.4 | 0.6 | 0 | 0 | 0 | 0 | 0 | 0 | 40 | 366.412 | 655 | 697 | 30.8323
86 | 0 | 0 | 0 | 0 | 0.5 | 12.5 | 0 | 0 | 0 | 0.4 | 0.6 | 0 | 0 | 0 | 0 | 0 | 0 | 40 | 372.519 | 655 | 697 | 33.0734
86 | 0 | 0 | 0 | 0 | 0.5 | 12.5 | 0 | 0 | 0 | 0.4 | 0.6 | 0 | 0 | 0 | 0 | 0 | 0 | 40 | 378.626 | 655 | 697 | 35.5937
86 | 0 | 0 | 0 | 0 | 0.5 | 12.5 | 0 | 0 | 0 | 0.4 | 0.6 | 0 | 0 | 0 | 0 | 0 | 0 | 40 | 386.26 | 655 | 697 | 38.1157
86 | 0 | 0 | 0 | 0 | 0.5 | 12.5 | 0 | 0 | 0 | 0.4 | 0.6 | 0 | 0 | 0 | 0 | 0 | 0 | 40 | 392.366 | 655 | 697 | 40.0774
86 | 0 | 0 | 0 | 0 | 0.5 | 12.5 | 0 | 0 | 0 | 0.4 | 0.6 | 0 | 0 | 0 | 0 | 0 | 0 | 40 | 396.947 | 655 | 697 | 42.0375
86 | 0 | 0 | 0 | 0 | 0.5 | 12.5 | 0 | 0 | 0 | 0.4 | 0.6 | 0 | 0 | 0 | 0 | 0 | 0 | 40 | 403.053 | 655 | 697 | 44.5579
86 | 0 | 0 | 0 | 0 | 0.5 | 12.5 | 0 | 0 | 0 | 0.4 | 0.6 | 0 | 0 | 0 | 0 | 0 | 0 | 40 | 409.16 | 655 | 697 | 47.0782
86 | 0 | 0 | 0 | 0 | 0.5 | 12.5 | 0 | 0 | 0 | 0.4 | 0.6 | 0 | 0 | 0 | 0 | 0 | 0 | 40 | 415.267 | 655 | 697 | 49.3193
86 | 0 | 0 | 0 | 0 | 0.5 | 12.5 | 0 | 0 | 0 | 0.4 | 0.6 | 0 | 0 | 0 | 0 | 0 | 0 | 40 | 422.901 | 655 | 697 | 51.8412
86 | 0 | 0 | 0 | 0 | 0.5 | 12.5 | 0 | 0 | 0 | 0.4 | 0.6 | 0 | 0 | 0 | 0 | 0 | 0 | 40 | 429.008 | 655 | 697 | 54.0823
86 | 0 | 0 | 0 | 0 | 0.5 | 12.5 | 0 | 0 | 0 | 0.4 | 0.6 | 0 | 0 | 0 | 0 | 0 | 0 | 40 | 435.115 | 655 | 697 | 56.044
86 | 0 | 0 | 0 | 0 | 0.5 | 12.5 | 0 | 0 | 0 | 0.4 | 0.6 | 0 | 0 | 0 | 0 | 0 | 0 | 40 | 441.221 | 655 | 697 | 57.7263
86 | 0 | 0 | 0 | 0 | 0.5 | 12.5 | 0 | 0 | 0 | 0.4 | 0.6 | 0 | 0 | 0 | 0 | 0 | 0 | 40 | 451.908 | 655 | 697 | 61.3688
86 | 0 | 0 | 0 | 0 | 0.5 | 12.5 | 0 | 0 | 0 | 0.4 | 0.6 | 0 | 0 | 0 | 0 | 0 | 0 | 40 | 459.542 | 655 | 697 | 63.6115
86 | 0 | 0 | 0 | 0 | 0.5 | 12.5 | 0 | 0 | 0 | 0.4 | 0.6 | 0 | 0 | 0 | 0 | 0 | 0 | 40 | 465.649 | 655 | 697 | 65.2938
86 | 0 | 0 | 0 | 0 | 0.5 | 12.5 | 0 | 0 | 0 | 0.4 | 0.6 | 0 | 0 | 0 | 0 | 0 | 0 | 40 | 470.229 | 655 | 697 | 67.2539
86 | 0 | 0 | 0 | 0 | 0.5 | 12.5 | 0 | 0 | 0 | 0.4 | 0.6 | 0 | 0 | 0 | 0 | 0 | 0 | 40 | 479.389 | 655 | 697 | 69.2188
86 | 0 | 0 | 0 | 0 | 0.5 | 12.5 | 0 | 0 | 0 | 0.4 | 0.6 | 0 | 0 | 0 | 0 | 0 | 0 | 40 | 485.496 | 655 | 697 | 71.1805
86 | 0 | 0 | 0 | 0 | 0.5 | 12.5 | 0 | 0 | 0 | 0.4 | 0.6 | 0 | 0 | 0 | 0 | 0 | 0 | 40 | 491.603 | 655 | 697 | 73.1422
86 | 0 | 0 | 0 | 0 | 0.5 | 12.5 | 0 | 0 | 0 | 0.4 | 0.6 | 0 | 0 | 0 | 0 | 0 | 0 | 40 | 499.237 | 655 | 697 | 74.8262
86 | 0 | 0 | 0 | 0 | 0.5 | 12.5 | 0 | 0 | 0 | 0.4 | 0.6 | 0 | 0 | 0 | 0 | 0 | 0 | 40 | 506.87 | 655 | 697 | 76.7895
86 | 0 | 0 | 0 | 0 | 0.5 | 12.5 | 0 | 0 | 0 | 0.4 | 0.6 | 0 | 0 | 0 | 0 | 0 | 0 | 40 | 514.504 | 655 | 697 | 78.4735
86 | 0 | 0 | 0 | 0 | 0.5 | 12.5 | 0 | 0 | 0 | 0.4 | 0.6 | 0 | 0 | 0 | 0 | 0 | 0 | 40 | 522.137 | 655 | 697 | 80.1575
86 | 0 | 0 | 0 | 0 | 0.5 | 12.5 | 0 | 0 | 0 | 0.4 | 0.6 | 0 | 0 | 0 | 0 | 0 | 0 | 40 | 531.298 | 655 | 697 | 81.843
86 | 0 | 0 | 0 | 0 | 0.5 | 12.5 | 0 | 0 | 0 | 0.4 | 0.6 | 0 | 0 | 0 | 0 | 0 | 0 | 40 | 540.458 | 655 | 697 | 83.5286
86 | 0 | 0 | 0 | 0 | 0.5 | 12.5 | 0 | 0 | 0 | 0.4 | 0.6 | 0 | 0 | 0 | 0 | 0 | 0 | 40 | 548.092 | 655 | 697 | 85.2126
86 | 0 | 0 | 0 | 0 | 0.5 | 12.5 | 0 | 0 | 0 | 0.4 | 0.6 | 0 | 0 | 0 | 0 | 0 | 0 | 40 | 557.252 | 655 | 697 | 86.6188
86 | 0 | 0 | 0 | 0 | 0.5 | 12.5 | 0 | 0 | 0 | 0.4 | 0.6 | 0 | 0 | 0 | 0 | 0 | 0 | 40 | 566.412 | 655 | 697 | 88.0251
86 | 0 | 0 | 0 | 0 | 0.5 | 12.5 | 0 | 0 | 0 | 0.4 | 0.6 | 0 | 0 | 0 | 0 | 0 | 0 | 40 | 577.099 | 655 | 697 | 89.7122
86 | 0 | 0 | 0 | 0 | 0.5 | 12.5 | 0 | 0 | 0 | 0.4 | 0.6 | 0 | 0 | 0 | 0 | 0 | 0 | 40 | 592.366 | 655 | 697 | 91.4042
86 | 0 | 0 | 0 | 0 | 0.5 | 12.5 | 0 | 0 | 0 | 0.4 | 0.6 | 0 | 0 | 0 | 0 | 0 | 0 | 40 | 606.107 | 655 | 697 | 92.8153
86 | 0 | 0 | 0 | 0 | 0.5 | 12.5 | 0 | 0 | 0 | 0.4 | 0.6 | 0 | 0 | 0 | 0 | 0 | 0 | 40 | 619.847 | 655 | 697 | 94.2263
86 | 0 | 0 | 0 | 0 | 0.5 | 12.5 | 0 | 0 | 0 | 0.4 | 0.6 | 0 | 0 | 0 | 0 | 0 | 0 | 40 | 636.641 | 655 | 697 | 95.6405
86 | 0 | 0 | 0 | 0 | 0.5 | 12.5 | 0 | 0 | 0 | 0.4 | 0.6 | 0 | 0 | 0 | 0 | 0 | 0 | 40 | 651.908 | 655 | 697 | 96.7738
86 | 0 | 0 | 0 | 0 | 0.5 | 12.5 | 0 | 0 | 0 | 0.4 | 0.6 | 0 | 0 | 0 | 0 | 0 | 0 | 40 | 668.702 | 655 | 697 | 97.9088
86 | 0 | 0 | 0 | 0 | 0.5 | 12.5 | 0 | 0 | 0 | 0.4 | 0.6 | 0 | 0 | 0 | 0 | 0 | 0 | 40 | 683.969 | 655 | 697 | 98.4834
86 | 0 | 0 | 0 | 0 | 0.5 | 12.5 | 0 | 0 | 0 | 0.4 | 0.6 | 0 | 0 | 0 | 0 | 0 | 0 | 40 | 700.763 | 655 | 697 | 99.339
86 | 0 | 0 | 0 | 0 | 0.5 | 12.5 | 0 | 0 | 0 | 0.4 | 0.6 | 0 | 0 | 0 | 0 | 0 | 0 | 40 | 719.084 | 655 | 697 | 99.6375
86 | 0 | 0 | 0 | 0 | 0.5 | 12.5 | 0 | 0 | 0 | 0.4 | 0.6 | 0 | 0 | 0 | 0 | 0 | 0 | 40 | 737.405 | 655 | 697 | 100
86 | 0 | 0 | 0 | 0 | 0.5 | 12.5 | 0 | 0 | 0 | 0.4 | 0.6 | 0 | 0 | 0 | 0 | 0 | 0 | 40 | 751.145 | 655 | 697 | 100
86 | 0 | 0 | 0 | 0 | 0.5 | 12.5 | 0 | 0 | 0 | 0.4 | 0.6 | 0 | 0 | 0 | 0 | 0 | 0 | 40 | 769.466 | 655 | 697 | 100
86 | 0 | 0 | 0 | 0 | 0.5 | 12.5 | 0 | 0 | 0 | 0.4 | 0.6 | 0 | 0 | 0 | 0 | 0 | 0 | 40 | 783.206 | 655 | 697 | 100
86 | 0 | 0 | 0 | 0 | 1 | 12 | 0 | 0 | 0 | 0.4 | 0.6 | 0 | 0 | 0 | 0 | 0 | 0 | 10 | 601.53 | 628 | 664 | 0.552486
86 | 0 | 0 | 0 | 0 | 1 | 12 | 0 | 0 | 0 | 0.4 | 0.6 | 0 | 0 | 0 | 0 | 0 | 0 | 10 | 607.266 | 628 | 664 | 0.828729
86 | 0 | 0 | 0 | 0 | 1 | 12 | 0 | 0 | 0 | 0.4 | 0.6 | 0 | 0 | 0 | 0 | 0 | 0 | 10 | 613.384 | 628 | 664 | 1.10497
86 | 0 | 0 | 0 | 0 | 1 | 12 | 0 | 0 | 0 | 0.4 | 0.6 | 0 | 0 | 0 | 0 | 0 | 0 | 10 | 617.591 | 628 | 664 | 1.65746
86 | 0 | 0 | 0 | 0 | 1 | 12 | 0 | 0 | 0 | 0.4 | 0.6 | 0 | 0 | 0 | 0 | 0 | 0 | 10 | 621.033 | 628 | 664 | 2.48619
86 | 0 | 0 | 0 | 0 | 1 | 12 | 0 | 0 | 0 | 0.4 | 0.6 | 0 | 0 | 0 | 0 | 0 | 0 | 10 | 626.386 | 628 | 664 | 3.59116
86 | 0 | 0 | 0 | 0 | 1 | 12 | 0 | 0 | 0 | 0.4 | 0.6 | 0 | 0 | 0 | 0 | 0 | 0 | 10 | 629.063 | 628 | 664 | 4.41989
86 | 0 | 0 | 0 | 0 | 1 | 12 | 0 | 0 | 0 | 0.4 | 0.6 | 0 | 0 | 0 | 0 | 0 | 0 | 10 | 634.799 | 628 | 664 | 6.62983
86 | 0 | 0 | 0 | 0 | 1 | 12 | 0 | 0 | 0 | 0.4 | 0.6 | 0 | 0 | 0 | 0 | 0 | 0 | 10 | 638.241 | 628 | 664 | 8.83978
86 | 0 | 0 | 0 | 0 | 1 | 12 | 0 | 0 | 0 | 0.4 | 0.6 | 0 | 0 | 0 | 0 | 0 | 0 | 10 | 642.065 | 628 | 664 | 11.0497
86 | 0 | 0 | 0 | 0 | 1 | 12 | 0 | 0 | 0 | 0.4 | 0.6 | 0 | 0 | 0 | 0 | 0 | 0 | 10 | 645.124 | 628 | 664 | 13.2597
86 | 0 | 0 | 0 | 0 | 1 | 12 | 0 | 0 | 0 | 0.4 | 0.6 | 0 | 0 | 0 | 0 | 0 | 0 | 10 | 647.419 | 628 | 664 | 15.4696
86 | 0 | 0 | 0 | 0 | 1 | 12 | 0 | 0 | 0 | 0.4 | 0.6 | 0 | 0 | 0 | 0 | 0 | 0 | 10 | 650.096 | 628 | 664 | 18.232
86 | 0 | 0 | 0 | 0 | 1 | 12 | 0 | 0 | 0 | 0.4 | 0.6 | 0 | 0 | 0 | 0 | 0 | 0 | 10 | 652.39 | 628 | 664 | 20.7182
86 | 0 | 0 | 0 | 0 | 1 | 12 | 0 | 0 | 0 | 0.4 | 0.6 | 0 | 0 | 0 | 0 | 0 | 0 | 10 | 654.302 | 628 | 664 | 23.4807
86 | 0 | 0 | 0 | 0 | 1 | 12 | 0 | 0 | 0 | 0.4 | 0.6 | 0 | 0 | 0 | 0 | 0 | 0 | 10 | 656.214 | 628 | 664 | 25.9669
86 | 0 | 0 | 0 | 0 | 1 | 12 | 0 | 0 | 0 | 0.4 | 0.6 | 0 | 0 | 0 | 0 | 0 | 0 | 10 | 657.361 | 628 | 664 | 27.6243
86 | 0 | 0 | 0 | 0 | 1 | 12 | 0 | 0 | 0 | 0.4 | 0.6 | 0 | 0 | 0 | 0 | 0 | 0 | 10 | 658.891 | 628 | 664 | 30.1105
86 | 0 | 0 | 0 | 0 | 1 | 12 | 0 | 0 | 0 | 0.4 | 0.6 | 0 | 0 | 0 | 0 | 0 | 0 | 10 | 660.803 | 628 | 664 | 32.8729
86 | 0 | 0 | 0 | 0 | 1 | 12 | 0 | 0 | 0 | 0.4 | 0.6 | 0 | 0 | 0 | 0 | 0 | 0 | 10 | 662.715 | 628 | 664 | 35.3591
86 | 0 | 0 | 0 | 0 | 1 | 12 | 0 | 0 | 0 | 0.4 | 0.6 | 0 | 0 | 0 | 0 | 0 | 0 | 10 | 664.245 | 628 | 664 | 38.1215
86 | 0 | 0 | 0 | 0 | 1 | 12 | 0 | 0 | 0 | 0.4 | 0.6 | 0 | 0 | 0 | 0 | 0 | 0 | 10 | 666.157 | 628 | 664 | 41.1602
86 | 0 | 0 | 0 | 0 | 1 | 12 | 0 | 0 | 0 | 0.4 | 0.6 | 0 | 0 | 0 | 0 | 0 | 0 | 10 | 667.304 | 628 | 664 | 43.0939
86 | 0 | 0 | 0 | 0 | 1 | 12 | 0 | 0 | 0 | 0.4 | 0.6 | 0 | 0 | 0 | 0 | 0 | 0 | 10 | 668.834 | 628 | 664 | 45.5801
86 | 0 | 0 | 0 | 0 | 1 | 12 | 0 | 0 | 0 | 0.4 | 0.6 | 0 | 0 | 0 | 0 | 0 | 0 | 10 | 670.363 | 628 | 664 | 48.0663
86 | 0 | 0 | 0 | 0 | 1 | 12 | 0 | 0 | 0 | 0.4 | 0.6 | 0 | 0 | 0 | 0 | 0 | 0 | 10 | 672.275 | 628 | 664 | 50.5525
86 | 0 | 0 | 0 | 0 | 1 | 12 | 0 | 0 | 0 | 0.4 | 0.6 | 0 | 0 | 0 | 0 | 0 | 0 | 10 | 674.187 | 628 | 664 | 53.0387
86 | 0 | 0 | 0 | 0 | 1 | 12 | 0 | 0 | 0 | 0.4 | 0.6 | 0 | 0 | 0 | 0 | 0 | 0 | 10 | 675.717 | 628 | 664 | 55.5249
86 | 0 | 0 | 0 | 0 | 1 | 12 | 0 | 0 | 0 | 0.4 | 0.6 | 0 | 0 | 0 | 0 | 0 | 0 | 10 | 678.011 | 628 | 664 | 58.011
86 | 0 | 0 | 0 | 0 | 1 | 12 | 0 | 0 | 0 | 0.4 | 0.6 | 0 | 0 | 0 | 0 | 0 | 0 | 10 | 680.306 | 628 | 664 | 60.7735
86 | 0 | 0 | 0 | 0 | 1 | 12 | 0 | 0 | 0 | 0.4 | 0.6 | 0 | 0 | 0 | 0 | 0 | 0 | 10 | 682.6 | 628 | 664 | 63.5359
86 | 0 | 0 | 0 | 0 | 1 | 12 | 0 | 0 | 0 | 0.4 | 0.6 | 0 | 0 | 0 | 0 | 0 | 0 | 10 | 684.512 | 628 | 664 | 65.4696
86 | 0 | 0 | 0 | 0 | 1 | 12 | 0 | 0 | 0 | 0.4 | 0.6 | 0 | 0 | 0 | 0 | 0 | 0 | 10 | 686.424 | 628 | 664 | 67.4033
86 | 0 | 0 | 0 | 0 | 1 | 12 | 0 | 0 | 0 | 0.4 | 0.6 | 0 | 0 | 0 | 0 | 0 | 0 | 10 | 687.954 | 628 | 664 | 69.0608
86 | 0 | 0 | 0 | 0 | 1 | 12 | 0 | 0 | 0 | 0.4 | 0.6 | 0 | 0 | 0 | 0 | 0 | 0 | 10 | 690.631 | 628 | 664 | 71.2707
86 | 0 | 0 | 0 | 0 | 1 | 12 | 0 | 0 | 0 | 0.4 | 0.6 | 0 | 0 | 0 | 0 | 0 | 0 | 10 | 692.543 | 628 | 664 | 73.2044
86 | 0 | 0 | 0 | 0 | 1 | 12 | 0 | 0 | 0 | 0.4 | 0.6 | 0 | 0 | 0 | 0 | 0 | 0 | 10 | 695.985 | 628 | 664 | 75.6906
86 | 0 | 0 | 0 | 0 | 1 | 12 | 0 | 0 | 0 | 0.4 | 0.6 | 0 | 0 | 0 | 0 | 0 | 0 | 10 | 698.662 | 628 | 664 | 78.1768
86 | 0 | 0 | 0 | 0 | 1 | 12 | 0 | 0 | 0 | 0.4 | 0.6 | 0 | 0 | 0 | 0 | 0 | 0 | 10 | 701.721 | 628 | 664 | 80.1105
86 | 0 | 0 | 0 | 0 | 1 | 12 | 0 | 0 | 0 | 0.4 | 0.6 | 0 | 0 | 0 | 0 | 0 | 0 | 10 | 704.398 | 628 | 664 | 82.0442
86 | 0 | 0 | 0 | 0 | 1 | 12 | 0 | 0 | 0 | 0.4 | 0.6 | 0 | 0 | 0 | 0 | 0 | 0 | 10 | 708.222 | 628 | 664 | 84.5304
86 | 0 | 0 | 0 | 0 | 1 | 12 | 0 | 0 | 0 | 0.4 | 0.6 | 0 | 0 | 0 | 0 | 0 | 0 | 10 | 712.046 | 628 | 664 | 86.4641
86 | 0 | 0 | 0 | 0 | 1 | 12 | 0 | 0 | 0 | 0.4 | 0.6 | 0 | 0 | 0 | 0 | 0 | 0 | 10 | 716.252 | 628 | 664 | 88.3978
86 | 0 | 0 | 0 | 0 | 1 | 12 | 0 | 0 | 0 | 0.4 | 0.6 | 0 | 0 | 0 | 0 | 0 | 0 | 10 | 719.694 | 628 | 664 | 90.0552
86 | 0 | 0 | 0 | 0 | 1 | 12 | 0 | 0 | 0 | 0.4 | 0.6 | 0 | 0 | 0 | 0 | 0 | 0 | 10 | 723.136 | 628 | 664 | 91.7127
86 | 0 | 0 | 0 | 0 | 1 | 12 | 0 | 0 | 0 | 0.4 | 0.6 | 0 | 0 | 0 | 0 | 0 | 0 | 10 | 726.577 | 628 | 664 | 93.0939
86 | 0 | 0 | 0 | 0 | 1 | 12 | 0 | 0 | 0 | 0.4 | 0.6 | 0 | 0 | 0 | 0 | 0 | 0 | 10 | 730.784 | 628 | 664 | 94.1989
86 | 0 | 0 | 0 | 0 | 1 | 12 | 0 | 0 | 0 | 0.4 | 0.6 | 0 | 0 | 0 | 0 | 0 | 0 | 10 | 733.843 | 628 | 664 | 95.3039
86 | 0 | 0 | 0 | 0 | 1 | 12 | 0 | 0 | 0 | 0.4 | 0.6 | 0 | 0 | 0 | 0 | 0 | 0 | 10 | 737.667 | 628 | 664 | 96.4088
86 | 0 | 0 | 0 | 0 | 1 | 12 | 0 | 0 | 0 | 0.4 | 0.6 | 0 | 0 | 0 | 0 | 0 | 0 | 10 | 741.491 | 628 | 664 | 97.2376
86 | 0 | 0 | 0 | 0 | 1 | 12 | 0 | 0 | 0 | 0.4 | 0.6 | 0 | 0 | 0 | 0 | 0 | 0 | 10 | 745.698 | 628 | 664 | 98.0663
86 | 0 | 0 | 0 | 0 | 1 | 12 | 0 | 0 | 0 | 0.4 | 0.6 | 0 | 0 | 0 | 0 | 0 | 0 | 10 | 749.904 | 628 | 664 | 98.6188
86 | 0 | 0 | 0 | 0 | 1 | 12 | 0 | 0 | 0 | 0.4 | 0.6 | 0 | 0 | 0 | 0 | 0 | 0 | 10 | 754.493 | 628 | 664 | 99.1713
86 | 0 | 0 | 0 | 0 | 1 | 12 | 0 | 0 | 0 | 0.4 | 0.6 | 0 | 0 | 0 | 0 | 0 | 0 | 10 | 759.465 | 628 | 664 | 99.7238
86 | 0 | 0 | 0 | 0 | 1 | 12 | 0 | 0 | 0 | 0.4 | 0.6 | 0 | 0 | 0 | 0 | 0 | 0 | 10 | 764.436 | 628 | 664 | 100
86 | 0 | 0 | 0 | 0 | 1 | 12 | 0 | 0 | 0 | 0.4 | 0.6 | 0 | 0 | 0 | 0 | 0 | 0 | 10 | 767.495 | 628 | 664 | 100
86 | 0 | 0 | 0 | 0 | 1 | 12 | 0 | 0 | 0 | 0.4 | 0.6 | 0 | 0 | 0 | 0 | 0 | 0 | 20 | 638.623 | 640 | 677 | 0
86 | 0 | 0 | 0 | 0 | 1 | 12 | 0 | 0 | 0 | 0.4 | 0.6 | 0 | 0 | 0 | 0 | 0 | 0 | 20 | 643.212 | 640 | 677 | 0.276243
86 | 0 | 0 | 0 | 0 | 1 | 12 | 0 | 0 | 0 | 0.4 | 0.6 | 0 | 0 | 0 | 0 | 0 | 0 | 20 | 646.654 | 640 | 677 | 0.552486
86 | 0 | 0 | 0 | 0 | 1 | 12 | 0 | 0 | 0 | 0.4 | 0.6 | 0 | 0 | 0 | 0 | 0 | 0 | 20 | 650.478 | 640 | 677 | 1.38122
86 | 0 | 0 | 0 | 0 | 1 | 12 | 0 | 0 | 0 | 0.4 | 0.6 | 0 | 0 | 0 | 0 | 0 | 0 | 20 | 653.537 | 640 | 677 | 2.76243
86 | 0 | 0 | 0 | 0 | 1 | 12 | 0 | 0 | 0 | 0.4 | 0.6 | 0 | 0 | 0 | 0 | 0 | 0 | 20 | 655.832 | 640 | 677 | 4.69613
86 | 0 | 0 | 0 | 0 | 1 | 12 | 0 | 0 | 0 | 0.4 | 0.6 | 0 | 0 | 0 | 0 | 0 | 0 | 20 | 658.891 | 640 | 677 | 6.62983
86 | 0 | 0 | 0 | 0 | 1 | 12 | 0 | 0 | 0 | 0.4 | 0.6 | 0 | 0 | 0 | 0 | 0 | 0 | 20 | 661.185 | 640 | 677 | 8.56354
86 | 0 | 0 | 0 | 0 | 1 | 12 | 0 | 0 | 0 | 0.4 | 0.6 | 0 | 0 | 0 | 0 | 0 | 0 | 20 | 662.715 | 640 | 677 | 10.4972
86 | 0 | 0 | 0 | 0 | 1 | 12 | 0 | 0 | 0 | 0.4 | 0.6 | 0 | 0 | 0 | 0 | 0 | 0 | 20 | 664.627 | 640 | 677 | 12.9834
86 | 0 | 0 | 0 | 0 | 1 | 12 | 0 | 0 | 0 | 0.4 | 0.6 | 0 | 0 | 0 | 0 | 0 | 0 | 20 | 666.922 | 640 | 677 | 15.1934
86 | 0 | 0 | 0 | 0 | 1 | 12 | 0 | 0 | 0 | 0.4 | 0.6 | 0 | 0 | 0 | 0 | 0 | 0 | 20 | 668.834 | 640 | 677 | 17.9558
86 | 0 | 0 | 0 | 0 | 1 | 12 | 0 | 0 | 0 | 0.4 | 0.6 | 0 | 0 | 0 | 0 | 0 | 0 | 20 | 670.363 | 640 | 677 | 20.9945
86 | 0 | 0 | 0 | 0 | 1 | 12 | 0 | 0 | 0 | 0.4 | 0.6 | 0 | 0 | 0 | 0 | 0 | 0 | 20 | 672.658 | 640 | 677 | 24.0331
86 | 0 | 0 | 0 | 0 | 1 | 12 | 0 | 0 | 0 | 0.4 | 0.6 | 0 | 0 | 0 | 0 | 0 | 0 | 20 | 674.187 | 640 | 677 | 27.3481
86 | 0 | 0 | 0 | 0 | 1 | 12 | 0 | 0 | 0 | 0.4 | 0.6 | 0 | 0 | 0 | 0 | 0 | 0 | 20 | 675.717 | 640 | 677 | 29.8343
86 | 0 | 0 | 0 | 0 | 1 | 12 | 0 | 0 | 0 | 0.4 | 0.6 | 0 | 0 | 0 | 0 | 0 | 0 | 20 | 677.629 | 640 | 677 | 33.4254
86 | 0 | 0 | 0 | 0 | 1 | 12 | 0 | 0 | 0 | 0.4 | 0.6 | 0 | 0 | 0 | 0 | 0 | 0 | 20 | 679.541 | 640 | 677 | 36.7403
86 | 0 | 0 | 0 | 0 | 1 | 12 | 0 | 0 | 0 | 0.4 | 0.6 | 0 | 0 | 0 | 0 | 0 | 0 | 20 | 681.071 | 640 | 677 | 40.0552
86 | 0 | 0 | 0 | 0 | 1 | 12 | 0 | 0 | 0 | 0.4 | 0.6 | 0 | 0 | 0 | 0 | 0 | 0 | 20 | 682.6 | 640 | 677 | 42.8177
86 | 0 | 0 | 0 | 0 | 1 | 12 | 0 | 0 | 0 | 0.4 | 0.6 | 0 | 0 | 0 | 0 | 0 | 0 | 20 | 684.512 | 640 | 677 | 45.5801
86 | 0 | 0 | 0 | 0 | 1 | 12 | 0 | 0 | 0 | 0.4 | 0.6 | 0 | 0 | 0 | 0 | 0 | 0 | 20 | 686.042 | 640 | 677 | 48.3425
86 | 0 | 0 | 0 | 0 | 1 | 12 | 0 | 0 | 0 | 0.4 | 0.6 | 0 | 0 | 0 | 0 | 0 | 0 | 20 | 687.954 | 640 | 677 | 51.6575
86 | 0 | 0 | 0 | 0 | 1 | 12 | 0 | 0 | 0 | 0.4 | 0.6 | 0 | 0 | 0 | 0 | 0 | 0 | 20 | 689.484 | 640 | 677 | 54.6961
86 | 0 | 0 | 0 | 0 | 1 | 12 | 0 | 0 | 0 | 0.4 | 0.6 | 0 | 0 | 0 | 0 | 0 | 0 | 20 | 691.013 | 640 | 677 | 57.1823
86 | 0 | 0 | 0 | 0 | 1 | 12 | 0 | 0 | 0 | 0.4 | 0.6 | 0 | 0 | 0 | 0 | 0 | 0 | 20 | 692.543 | 640 | 677 | 59.3923
86 | 0 | 0 | 0 | 0 | 1 | 12 | 0 | 0 | 0 | 0.4 | 0.6 | 0 | 0 | 0 | 0 | 0 | 0 | 20 | 694.455 | 640 | 677 | 61.8785
86 | 0 | 0 | 0 | 0 | 1 | 12 | 0 | 0 | 0 | 0.4 | 0.6 | 0 | 0 | 0 | 0 | 0 | 0 | 20 | 696.75 | 640 | 677 | 64.6409
86 | 0 | 0 | 0 | 0 | 1 | 12 | 0 | 0 | 0 | 0.4 | 0.6 | 0 | 0 | 0 | 0 | 0 | 0 | 20 | 699.044 | 640 | 677 | 67.9558
86 | 0 | 0 | 0 | 0 | 1 | 12 | 0 | 0 | 0 | 0.4 | 0.6 | 0 | 0 | 0 | 0 | 0 | 0 | 20 | 701.338 | 640 | 677 | 70.7182
86 | 0 | 0 | 0 | 0 | 1 | 12 | 0 | 0 | 0 | 0.4 | 0.6 | 0 | 0 | 0 | 0 | 0 | 0 | 20 | 702.868 | 640 | 677 | 73.2044
86 | 0 | 0 | 0 | 0 | 1 | 12 | 0 | 0 | 0 | 0.4 | 0.6 | 0 | 0 | 0 | 0 | 0 | 0 | 20 | 704.78 | 640 | 677 | 75.1381
86 | 0 | 0 | 0 | 0 | 1 | 12 | 0 | 0 | 0 | 0.4 | 0.6 | 0 | 0 | 0 | 0 | 0 | 0 | 20 | 706.692 | 640 | 677 | 77.0718
86 | 0 | 0 | 0 | 0 | 1 | 12 | 0 | 0 | 0 | 0.4 | 0.6 | 0 | 0 | 0 | 0 | 0 | 0 | 20 | 709.369 | 640 | 677 | 79.558
86 | 0 | 0 | 0 | 0 | 1 | 12 | 0 | 0 | 0 | 0.4 | 0.6 | 0 | 0 | 0 | 0 | 0 | 0 | 20 | 712.046 | 640 | 677 | 81.768
86 | 0 | 0 | 0 | 0 | 1 | 12 | 0 | 0 | 0 | 0.4 | 0.6 | 0 | 0 | 0 | 0 | 0 | 0 | 20 | 714.34 | 640 | 677 | 83.4254
86 | 0 | 0 | 0 | 0 | 1 | 12 | 0 | 0 | 0 | 0.4 | 0.6 | 0 | 0 | 0 | 0 | 0 | 0 | 20 | 717.017 | 640 | 677 | 85.3591
86 | 0 | 0 | 0 | 0 | 1 | 12 | 0 | 0 | 0 | 0.4 | 0.6 | 0 | 0 | 0 | 0 | 0 | 0 | 20 | 718.929 | 640 | 677 | 86.7403
86 | 0 | 0 | 0 | 0 | 1 | 12 | 0 | 0 | 0 | 0.4 | 0.6 | 0 | 0 | 0 | 0 | 0 | 0 | 20 | 723.136 | 640 | 677 | 88.9503
86 | 0 | 0 | 0 | 0 | 1 | 12 | 0 | 0 | 0 | 0.4 | 0.6 | 0 | 0 | 0 | 0 | 0 | 0 | 20 | 726.195 | 640 | 677 | 90.884
86 | 0 | 0 | 0 | 0 | 1 | 12 | 0 | 0 | 0 | 0.4 | 0.6 | 0 | 0 | 0 | 0 | 0 | 0 | 20 | 729.254 | 640 | 677 | 92.2652
86 | 0 | 0 | 0 | 0 | 1 | 12 | 0 | 0 | 0 | 0.4 | 0.6 | 0 | 0 | 0 | 0 | 0 | 0 | 20 | 732.314 | 640 | 677 | 93.3702
86 | 0 | 0 | 0 | 0 | 1 | 12 | 0 | 0 | 0 | 0.4 | 0.6 | 0 | 0 | 0 | 0 | 0 | 0 | 20 | 734.99 | 640 | 677 | 94.4751
86 | 0 | 0 | 0 | 0 | 1 | 12 | 0 | 0 | 0 | 0.4 | 0.6 | 0 | 0 | 0 | 0 | 0 | 0 | 20 | 738.432 | 640 | 677 | 95.3039
86 | 0 | 0 | 0 | 0 | 1 | 12 | 0 | 0 | 0 | 0.4 | 0.6 | 0 | 0 | 0 | 0 | 0 | 0 | 20 | 742.256 | 640 | 677 | 96.4088
86 | 0 | 0 | 0 | 0 | 1 | 12 | 0 | 0 | 0 | 0.4 | 0.6 | 0 | 0 | 0 | 0 | 0 | 0 | 20 | 745.698 | 640 | 677 | 97.2376
86 | 0 | 0 | 0 | 0 | 1 | 12 | 0 | 0 | 0 | 0.4 | 0.6 | 0 | 0 | 0 | 0 | 0 | 0 | 20 | 749.14 | 640 | 677 | 98.0663
86 | 0 | 0 | 0 | 0 | 1 | 12 | 0 | 0 | 0 | 0.4 | 0.6 | 0 | 0 | 0 | 0 | 0 | 0 | 20 | 753.346 | 640 | 677 | 98.895
86 | 0 | 0 | 0 | 0 | 1 | 12 | 0 | 0 | 0 | 0.4 | 0.6 | 0 | 0 | 0 | 0 | 0 | 0 | 20 | 756.788 | 640 | 677 | 99.1713
86 | 0 | 0 | 0 | 0 | 1 | 12 | 0 | 0 | 0 | 0.4 | 0.6 | 0 | 0 | 0 | 0 | 0 | 0 | 20 | 760.229 | 640 | 677 | 99.4475
86 | 0 | 0 | 0 | 0 | 1 | 12 | 0 | 0 | 0 | 0.4 | 0.6 | 0 | 0 | 0 | 0 | 0 | 0 | 20 | 764.436 | 640 | 677 | 100
86 | 0 | 0 | 0 | 0 | 1 | 12 | 0 | 0 | 0 | 0.4 | 0.6 | 0 | 0 | 0 | 0 | 0 | 0 | 20 | 767.113 | 640 | 677 | 100
86 | 0 | 0 | 0 | 0 | 1 | 12 | 0 | 0 | 0 | 0.4 | 0.6 | 0 | 0 | 0 | 0 | 0 | 0 | 20 | 769.025 | 640 | 677 | 100
86 | 0 | 0 | 0 | 0 | 1 | 12 | 0 | 0 | 0 | 0.4 | 0.6 | 0 | 0 | 0 | 0 | 0 | 0 | 30 | 642.447 | 655 | 690 | 0.276243
86 | 0 | 0 | 0 | 0 | 1 | 12 | 0 | 0 | 0 | 0.4 | 0.6 | 0 | 0 | 0 | 0 | 0 | 0 | 30 | 647.036 | 655 | 690 | 0.552486
86 | 0 | 0 | 0 | 0 | 1 | 12 | 0 | 0 | 0 | 0.4 | 0.6 | 0 | 0 | 0 | 0 | 0 | 0 | 30 | 650.86 | 655 | 690 | 1.10497
86 | 0 | 0 | 0 | 0 | 1 | 12 | 0 | 0 | 0 | 0.4 | 0.6 | 0 | 0 | 0 | 0 | 0 | 0 | 30 | 655.832 | 655 | 690 | 1.9337
86 | 0 | 0 | 0 | 0 | 1 | 12 | 0 | 0 | 0 | 0.4 | 0.6 | 0 | 0 | 0 | 0 | 0 | 0 | 30 | 660.038 | 655 | 690 | 3.03867
86 | 0 | 0 | 0 | 0 | 1 | 12 | 0 | 0 | 0 | 0.4 | 0.6 | 0 | 0 | 0 | 0 | 0 | 0 | 30 | 663.862 | 655 | 690 | 4.41989
86 | 0 | 0 | 0 | 0 | 1 | 12 | 0 | 0 | 0 | 0.4 | 0.6 | 0 | 0 | 0 | 0 | 0 | 0 | 30 | 666.922 | 655 | 690 | 6.62983
86 | 0 | 0 | 0 | 0 | 1 | 12 | 0 | 0 | 0 | 0.4 | 0.6 | 0 | 0 | 0 | 0 | 0 | 0 | 30 | 669.216 | 655 | 690 | 8.28729
86 | 0 | 0 | 0 | 0 | 1 | 12 | 0 | 0 | 0 | 0.4 | 0.6 | 0 | 0 | 0 | 0 | 0 | 0 | 30 | 671.893 | 655 | 690 | 10.4972
86 | 0 | 0 | 0 | 0 | 1 | 12 | 0 | 0 | 0 | 0.4 | 0.6 | 0 | 0 | 0 | 0 | 0 | 0 | 30 | 674.187 | 655 | 690 | 12.7072
86 | 0 | 0 | 0 | 0 | 1 | 12 | 0 | 0 | 0 | 0.4 | 0.6 | 0 | 0 | 0 | 0 | 0 | 0 | 30 | 676.482 | 655 | 690 | 15.1934
86 | 0 | 0 | 0 | 0 | 1 | 12 | 0 | 0 | 0 | 0.4 | 0.6 | 0 | 0 | 0 | 0 | 0 | 0 | 30 | 678.394 | 655 | 690 | 17.9558
86 | 0 | 0 | 0 | 0 | 1 | 12 | 0 | 0 | 0 | 0.4 | 0.6 | 0 | 0 | 0 | 0 | 0 | 0 | 30 | 679.924 | 655 | 690 | 20.442
86 | 0 | 0 | 0 | 0 | 1 | 12 | 0 | 0 | 0 | 0.4 | 0.6 | 0 | 0 | 0 | 0 | 0 | 0 | 30 | 681.836 | 655 | 690 | 22.9282
86 | 0 | 0 | 0 | 0 | 1 | 12 | 0 | 0 | 0 | 0.4 | 0.6 | 0 | 0 | 0 | 0 | 0 | 0 | 30 | 683.365 | 655 | 690 | 25.4144
86 | 0 | 0 | 0 | 0 | 1 | 12 | 0 | 0 | 0 | 0.4 | 0.6 | 0 | 0 | 0 | 0 | 0 | 0 | 30 | 684.895 | 655 | 690 | 27.9006
86 | 0 | 0 | 0 | 0 | 1 | 12 | 0 | 0 | 0 | 0.4 | 0.6 | 0 | 0 | 0 | 0 | 0 | 0 | 30 | 686.424 | 655 | 690 | 30.663
86 | 0 | 0 | 0 | 0 | 1 | 12 | 0 | 0 | 0 | 0.4 | 0.6 | 0 | 0 | 0 | 0 | 0 | 0 | 30 | 687.954 | 655 | 690 | 33.7017
86 | 0 | 0 | 0 | 0 | 1 | 12 | 0 | 0 | 0 | 0.4 | 0.6 | 0 | 0 | 0 | 0 | 0 | 0 | 30 | 689.484 | 655 | 690 | 36.7403
86 | 0 | 0 | 0 | 0 | 1 | 12 | 0 | 0 | 0 | 0.4 | 0.6 | 0 | 0 | 0 | 0 | 0 | 0 | 30 | 691.396 | 655 | 690 | 39.5028
86 | 0 | 0 | 0 | 0 | 1 | 12 | 0 | 0 | 0 | 0.4 | 0.6 | 0 | 0 | 0 | 0 | 0 | 0 | 30 | 693.308 | 655 | 690 | 42.5414
86 | 0 | 0 | 0 | 0 | 1 | 12 | 0 | 0 | 0 | 0.4 | 0.6 | 0 | 0 | 0 | 0 | 0 | 0 | 30 | 694.837 | 655 | 690 | 45.8564
86 | 0 | 0 | 0 | 0 | 1 | 12 | 0 | 0 | 0 | 0.4 | 0.6 | 0 | 0 | 0 | 0 | 0 | 0 | 30 | 698.279 | 655 | 690 | 50.8287
86 | 0 | 0 | 0 | 0 | 1 | 12 | 0 | 0 | 0 | 0.4 | 0.6 | 0 | 0 | 0 | 0 | 0 | 0 | 30 | 700.191 | 655 | 690 | 53.8674
86 | 0 | 0 | 0 | 0 | 1 | 12 | 0 | 0 | 0 | 0.4 | 0.6 | 0 | 0 | 0 | 0 | 0 | 0 | 30 | 702.103 | 655 | 690 | 56.0773
86 | 0 | 0 | 0 | 0 | 1 | 12 | 0 | 0 | 0 | 0.4 | 0.6 | 0 | 0 | 0 | 0 | 0 | 0 | 30 | 703.25 | 655 | 690 | 58.8398
86 | 0 | 0 | 0 | 0 | 1 | 12 | 0 | 0 | 0 | 0.4 | 0.6 | 0 | 0 | 0 | 0 | 0 | 0 | 30 | 705.163 | 655 | 690 | 61.326
86 | 0 | 0 | 0 | 0 | 1 | 12 | 0 | 0 | 0 | 0.4 | 0.6 | 0 | 0 | 0 | 0 | 0 | 0 | 30 | 706.692 | 655 | 690 | 63.5359
86 | 0 | 0 | 0 | 0 | 1 | 12 | 0 | 0 | 0 | 0.4 | 0.6 | 0 | 0 | 0 | 0 | 0 | 0 | 30 | 708.604 | 655 | 690 | 66.0221
86 | 0 | 0 | 0 | 0 | 1 | 12 | 0 | 0 | 0 | 0.4 | 0.6 | 0 | 0 | 0 | 0 | 0 | 0 | 30 | 710.134 | 655 | 690 | 68.5083
86 | 0 | 0 | 0 | 0 | 1 | 12 | 0 | 0 | 0 | 0.4 | 0.6 | 0 | 0 | 0 | 0 | 0 | 0 | 30 | 712.428 | 655 | 690 | 70.9945
86 | 0 | 0 | 0 | 0 | 1 | 12 | 0 | 0 | 0 | 0.4 | 0.6 | 0 | 0 | 0 | 0 | 0 | 0 | 30 | 714.723 | 655 | 690 | 73.2044
86 | 0 | 0 | 0 | 0 | 1 | 12 | 0 | 0 | 0 | 0.4 | 0.6 | 0 | 0 | 0 | 0 | 0 | 0 | 30 | 717.017 | 655 | 690 | 75.6906
86 | 0 | 0 | 0 | 0 | 1 | 12 | 0 | 0 | 0 | 0.4 | 0.6 | 0 | 0 | 0 | 0 | 0 | 0 | 30 | 719.312 | 655 | 690 | 77.9006
86 | 0 | 0 | 0 | 0 | 1 | 12 | 0 | 0 | 0 | 0.4 | 0.6 | 0 | 0 | 0 | 0 | 0 | 0 | 30 | 721.606 | 655 | 690 | 80.3867
86 | 0 | 0 | 0 | 0 | 1 | 12 | 0 | 0 | 0 | 0.4 | 0.6 | 0 | 0 | 0 | 0 | 0 | 0 | 30 | 724.283 | 655 | 690 | 82.5967
86 | 0 | 0 | 0 | 0 | 1 | 12 | 0 | 0 | 0 | 0.4 | 0.6 | 0 | 0 | 0 | 0 | 0 | 0 | 30 | 726.96 | 655 | 690 | 84.5304
86 | 0 | 0 | 0 | 0 | 1 | 12 | 0 | 0 | 0 | 0.4 | 0.6 | 0 | 0 | 0 | 0 | 0 | 0 | 30 | 729.637 | 655 | 690 | 86.4641
86 | 0 | 0 | 0 | 0 | 1 | 12 | 0 | 0 | 0 | 0.4 | 0.6 | 0 | 0 | 0 | 0 | 0 | 0 | 30 | 731.931 | 655 | 690 | 88.1215
86 | 0 | 0 | 0 | 0 | 1 | 12 | 0 | 0 | 0 | 0.4 | 0.6 | 0 | 0 | 0 | 0 | 0 | 0 | 30 | 734.608 | 655 | 690 | 89.5028
86 | 0 | 0 | 0 | 0 | 1 | 12 | 0 | 0 | 0 | 0.4 | 0.6 | 0 | 0 | 0 | 0 | 0 | 0 | 30 | 737.285 | 655 | 690 | 91.1602
86 | 0 | 0 | 0 | 0 | 1 | 12 | 0 | 0 | 0 | 0.4 | 0.6 | 0 | 0 | 0 | 0 | 0 | 0 | 30 | 740.344 | 655 | 690 | 92.2652
86 | 0 | 0 | 0 | 0 | 1 | 12 | 0 | 0 | 0 | 0.4 | 0.6 | 0 | 0 | 0 | 0 | 0 | 0 | 30 | 743.021 | 655 | 690 | 93.6464
86 | 0 | 0 | 0 | 0 | 1 | 12 | 0 | 0 | 0 | 0.4 | 0.6 | 0 | 0 | 0 | 0 | 0 | 0 | 30 | 745.698 | 655 | 690 | 94.4751
86 | 0 | 0 | 0 | 0 | 1 | 12 | 0 | 0 | 0 | 0.4 | 0.6 | 0 | 0 | 0 | 0 | 0 | 0 | 30 | 748.757 | 655 | 690 | 95.5801
86 | 0 | 0 | 0 | 0 | 1 | 12 | 0 | 0 | 0 | 0.4 | 0.6 | 0 | 0 | 0 | 0 | 0 | 0 | 30 | 751.816 | 655 | 690 | 96.4088
86 | 0 | 0 | 0 | 0 | 1 | 12 | 0 | 0 | 0 | 0.4 | 0.6 | 0 | 0 | 0 | 0 | 0 | 0 | 30 | 754.876 | 655 | 690 | 97.2376
86 | 0 | 0 | 0 | 0 | 1 | 12 | 0 | 0 | 0 | 0.4 | 0.6 | 0 | 0 | 0 | 0 | 0 | 0 | 30 | 758.317 | 655 | 690 | 98.0663
86 | 0 | 0 | 0 | 0 | 1 | 12 | 0 | 0 | 0 | 0.4 | 0.6 | 0 | 0 | 0 | 0 | 0 | 0 | 30 | 762.141 | 655 | 690 | 98.895
86 | 0 | 0 | 0 | 0 | 1 | 12 | 0 | 0 | 0 | 0.4 | 0.6 | 0 | 0 | 0 | 0 | 0 | 0 | 30 | 765.583 | 655 | 690 | 99.4475
86 | 0 | 0 | 0 | 0 | 1 | 12 | 0 | 0 | 0 | 0.4 | 0.6 | 0 | 0 | 0 | 0 | 0 | 0 | 30 | 769.407 | 655 | 690 | 100
86 | 0 | 0 | 0 | 0 | 1 | 12 | 0 | 0 | 0 | 0.4 | 0.6 | 0 | 0 | 0 | 0 | 0 | 0 | 30 | 772.467 | 655 | 690 | 100
86 | 0 | 0 | 0 | 0 | 1 | 12 | 0 | 0 | 0 | 0.4 | 0.6 | 0 | 0 | 0 | 0 | 0 | 0 | 30 | 774.761 | 655 | 690 | 100
86 | 0 | 0 | 0 | 0 | 1 | 12 | 0 | 0 | 0 | 0.4 | 0.6 | 0 | 0 | 0 | 0 | 0 | 0 | 40 | 656.979 | 655 | 690 | 0
86 | 0 | 0 | 0 | 0 | 1 | 12 | 0 | 0 | 0 | 0.4 | 0.6 | 0 | 0 | 0 | 0 | 0 | 0 | 40 | 661.568 | 662 | 698 | 0.276243
86 | 0 | 0 | 0 | 0 | 1 | 12 | 0 | 0 | 0 | 0.4 | 0.6 | 0 | 0 | 0 | 0 | 0 | 0 | 40 | 665.01 | 662 | 698 | 0.828729
86 | 0 | 0 | 0 | 0 | 1 | 12 | 0 | 0 | 0 | 0.4 | 0.6 | 0 | 0 | 0 | 0 | 0 | 0 | 40 | 668.451 | 662 | 698 | 1.65746
86 | 0 | 0 | 0 | 0 | 1 | 12 | 0 | 0 | 0 | 0.4 | 0.6 | 0 | 0 | 0 | 0 | 0 | 0 | 40 | 671.128 | 662 | 698 | 3.03867
86 | 0 | 0 | 0 | 0 | 1 | 12 | 0 | 0 | 0 | 0.4 | 0.6 | 0 | 0 | 0 | 0 | 0 | 0 | 40 | 674.187 | 662 | 698 | 4.69613
86 | 0 | 0 | 0 | 0 | 1 | 12 | 0 | 0 | 0 | 0.4 | 0.6 | 0 | 0 | 0 | 0 | 0 | 0 | 40 | 676.864 | 662 | 698 | 6.90608
86 | 0 | 0 | 0 | 0 | 1 | 12 | 0 | 0 | 0 | 0.4 | 0.6 | 0 | 0 | 0 | 0 | 0 | 0 | 40 | 679.159 | 662 | 698 | 8.83978
86 | 0 | 0 | 0 | 0 | 1 | 12 | 0 | 0 | 0 | 0.4 | 0.6 | 0 | 0 | 0 | 0 | 0 | 0 | 40 | 681.453 | 662 | 698 | 11.326
86 | 0 | 0 | 0 | 0 | 1 | 12 | 0 | 0 | 0 | 0.4 | 0.6 | 0 | 0 | 0 | 0 | 0 | 0 | 40 | 683.748 | 662 | 698 | 13.8122
86 | 0 | 0 | 0 | 0 | 1 | 12 | 0 | 0 | 0 | 0.4 | 0.6 | 0 | 0 | 0 | 0 | 0 | 0 | 40 | 685.66 | 662 | 698 | 16.5746
86 | 0 | 0 | 0 | 0 | 1 | 12 | 0 | 0 | 0 | 0.4 | 0.6 | 0 | 0 | 0 | 0 | 0 | 0 | 40 | 687.572 | 662 | 698 | 19.0608
86 | 0 | 0 | 0 | 0 | 1 | 12 | 0 | 0 | 0 | 0.4 | 0.6 | 0 | 0 | 0 | 0 | 0 | 0 | 40 | 689.484 | 662 | 698 | 22.0994
86 | 0 | 0 | 0 | 0 | 1 | 12 | 0 | 0 | 0 | 0.4 | 0.6 | 0 | 0 | 0 | 0 | 0 | 0 | 40 | 691.013 | 662 | 698 | 24.8619
86 | 0 | 0 | 0 | 0 | 1 | 12 | 0 | 0 | 0 | 0.4 | 0.6 | 0 | 0 | 0 | 0 | 0 | 0 | 40 | 693.308 | 662 | 698 | 28.453
86 | 0 | 0 | 0 | 0 | 1 | 12 | 0 | 0 | 0 | 0.4 | 0.6 | 0 | 0 | 0 | 0 | 0 | 0 | 40 | 695.22 | 662 | 698 | 31.768
86 | 0 | 0 | 0 | 0 | 1 | 12 | 0 | 0 | 0 | 0.4 | 0.6 | 0 | 0 | 0 | 0 | 0 | 0 | 40 | 696.75 | 662 | 698 | 34.5304
86 | 0 | 0 | 0 | 0 | 1 | 12 | 0 | 0 | 0 | 0.4 | 0.6 | 0 | 0 | 0 | 0 | 0 | 0 | 40 | 698.279 | 662 | 698 | 37.0166
86 | 0 | 0 | 0 | 0 | 1 | 12 | 0 | 0 | 0 | 0.4 | 0.6 | 0 | 0 | 0 | 0 | 0 | 0 | 40 | 699.809 | 662 | 698 | 39.779
86 | 0 | 0 | 0 | 0 | 1 | 12 | 0 | 0 | 0 | 0.4 | 0.6 | 0 | 0 | 0 | 0 | 0 | 0 | 40 | 701.338 | 662 | 698 | 42.8177
86 | 0 | 0 | 0 | 0 | 1 | 12 | 0 | 0 | 0 | 0.4 | 0.6 | 0 | 0 | 0 | 0 | 0 | 0 | 40 | 702.486 | 662 | 698 | 45.3039
86 | 0 | 0 | 0 | 0 | 1 | 12 | 0 | 0 | 0 | 0.4 | 0.6 | 0 | 0 | 0 | 0 | 0 | 0 | 40 | 704.015 | 662 | 698 | 47.7901
86 | 0 | 0 | 0 | 0 | 1 | 12 | 0 | 0 | 0 | 0.4 | 0.6 | 0 | 0 | 0 | 0 | 0 | 0 | 40 | 705.927 | 662 | 698 | 50
86 | 0 | 0 | 0 | 0 | 1 | 12 | 0 | 0 | 0 | 0.4 | 0.6 | 0 | 0 | 0 | 0 | 0 | 0 | 40 | 706.692 | 662 | 698 | 52.2099
86 | 0 | 0 | 0 | 0 | 1 | 12 | 0 | 0 | 0 | 0.4 | 0.6 | 0 | 0 | 0 | 0 | 0 | 0 | 40 | 708.222 | 662 | 698 | 54.4199
86 | 0 | 0 | 0 | 0 | 1 | 12 | 0 | 0 | 0 | 0.4 | 0.6 | 0 | 0 | 0 | 0 | 0 | 0 | 40 | 710.134 | 662 | 698 | 57.4586
86 | 0 | 0 | 0 | 0 | 1 | 12 | 0 | 0 | 0 | 0.4 | 0.6 | 0 | 0 | 0 | 0 | 0 | 0 | 40 | 712.046 | 662 | 698 | 60.221
86 | 0 | 0 | 0 | 0 | 1 | 12 | 0 | 0 | 0 | 0.4 | 0.6 | 0 | 0 | 0 | 0 | 0 | 0 | 40 | 713.958 | 662 | 698 | 62.9834
86 | 0 | 0 | 0 | 0 | 1 | 12 | 0 | 0 | 0 | 0.4 | 0.6 | 0 | 0 | 0 | 0 | 0 | 0 | 40 | 715.87 | 662 | 698 | 65.7459
86 | 0 | 0 | 0 | 0 | 1 | 12 | 0 | 0 | 0 | 0.4 | 0.6 | 0 | 0 | 0 | 0 | 0 | 0 | 40 | 717.4 | 662 | 698 | 67.9558
86 | 0 | 0 | 0 | 0 | 1 | 12 | 0 | 0 | 0 | 0.4 | 0.6 | 0 | 0 | 0 | 0 | 0 | 0 | 40 | 719.312 | 662 | 698 | 70.1657
86 | 0 | 0 | 0 | 0 | 1 | 12 | 0 | 0 | 0 | 0.4 | 0.6 | 0 | 0 | 0 | 0 | 0 | 0 | 40 | 721.224 | 662 | 698 | 72.0994
86 | 0 | 0 | 0 | 0 | 1 | 12 | 0 | 0 | 0 | 0.4 | 0.6 | 0 | 0 | 0 | 0 | 0 | 0 | 40 | 723.518 | 662 | 698 | 74.5856
86 | 0 | 0 | 0 | 0 | 1 | 12 | 0 | 0 | 0 | 0.4 | 0.6 | 0 | 0 | 0 | 0 | 0 | 0 | 40 | 725.43 | 662 | 698 | 76.7956
86 | 0 | 0 | 0 | 0 | 1 | 12 | 0 | 0 | 0 | 0.4 | 0.6 | 0 | 0 | 0 | 0 | 0 | 0 | 40 | 727.342 | 662 | 698 | 78.7293
86 | 0 | 0 | 0 | 0 | 1 | 12 | 0 | 0 | 0 | 0.4 | 0.6 | 0 | 0 | 0 | 0 | 0 | 0 | 40 | 729.637 | 662 | 698 | 80.663
86 | 0 | 0 | 0 | 0 | 1 | 12 | 0 | 0 | 0 | 0.4 | 0.6 | 0 | 0 | 0 | 0 | 0 | 0 | 40 | 731.931 | 662 | 698 | 82.3204
86 | 0 | 0 | 0 | 0 | 1 | 12 | 0 | 0 | 0 | 0.4 | 0.6 | 0 | 0 | 0 | 0 | 0 | 0 | 40 | 734.99 | 662 | 698 | 85.0829
86 | 0 | 0 | 0 | 0 | 1 | 12 | 0 | 0 | 0 | 0.4 | 0.6 | 0 | 0 | 0 | 0 | 0 | 0 | 40 | 738.05 | 662 | 698 | 87.2928
86 | 0 | 0 | 0 | 0 | 1 | 12 | 0 | 0 | 0 | 0.4 | 0.6 | 0 | 0 | 0 | 0 | 0 | 0 | 40 | 740.727 | 662 | 698 | 88.9503
86 | 0 | 0 | 0 | 0 | 1 | 12 | 0 | 0 | 0 | 0.4 | 0.6 | 0 | 0 | 0 | 0 | 0 | 0 | 40 | 743.786 | 662 | 698 | 90.3315
86 | 0 | 0 | 0 | 0 | 1 | 12 | 0 | 0 | 0 | 0.4 | 0.6 | 0 | 0 | 0 | 0 | 0 | 0 | 40 | 747.228 | 662 | 698 | 92.5414
86 | 0 | 0 | 0 | 0 | 1 | 12 | 0 | 0 | 0 | 0.4 | 0.6 | 0 | 0 | 0 | 0 | 0 | 0 | 40 | 751.052 | 662 | 698 | 94.1989
86 | 0 | 0 | 0 | 0 | 1 | 12 | 0 | 0 | 0 | 0.4 | 0.6 | 0 | 0 | 0 | 0 | 0 | 0 | 40 | 754.493 | 662 | 698 | 95.3039
86 | 0 | 0 | 0 | 0 | 1 | 12 | 0 | 0 | 0 | 0.4 | 0.6 | 0 | 0 | 0 | 0 | 0 | 0 | 40 | 759.465 | 662 | 698 | 96.6851
86 | 0 | 0 | 0 | 0 | 1 | 12 | 0 | 0 | 0 | 0.4 | 0.6 | 0 | 0 | 0 | 0 | 0 | 0 | 40 | 761.759 | 662 | 698 | 97.2376
86 | 0 | 0 | 0 | 0 | 1 | 12 | 0 | 0 | 0 | 0.4 | 0.6 | 0 | 0 | 0 | 0 | 0 | 0 | 40 | 766.348 | 662 | 698 | 98.0663
86 | 0 | 0 | 0 | 0 | 1 | 12 | 0 | 0 | 0 | 0.4 | 0.6 | 0 | 0 | 0 | 0 | 0 | 0 | 40 | 769.79 | 662 | 698 | 98.6188
86 | 0 | 0 | 0 | 0 | 1 | 12 | 0 | 0 | 0 | 0.4 | 0.6 | 0 | 0 | 0 | 0 | 0 | 0 | 40 | 773.614 | 662 | 698 | 98.895
86 | 0 | 0 | 0 | 0 | 1 | 12 | 0 | 0 | 0 | 0.4 | 0.6 | 0 | 0 | 0 | 0 | 0 | 0 | 40 | 777.438 | 662 | 698 | 99.4475
86 | 0 | 0 | 0 | 0 | 1 | 12 | 0 | 0 | 0 | 0.4 | 0.6 | 0 | 0 | 0 | 0 | 0 | 0 | 40 | 780.497 | 662 | 698 | 99.7238
86 | 0 | 0 | 0 | 0 | 1 | 12 | 0 | 0 | 0 | 0.4 | 0.6 | 0 | 0 | 0 | 0 | 0 | 0 | 40 | 782.409 | 662 | 698 | 100
86 | 0 | 0 | 0 | 0 | 1 | 12 | 0 | 0 | 0 | 0.4 | 0.6 | 0 | 0 | 0 | 0 | 0 | 0 | 40 | 785.851 | 662 | 698 | 100
86 | 0 | 0 | 0 | 0 | 1 | 12 | 0 | 0 | 0 | 0.4 | 0.6 | 0 | 0 | 0 | 0 | 0 | 0 | 40 | 789.293 | 662 | 698 | 100
73.5 | 0 | 0 | 0 | 0 | 13.5 | 9 | 3 | 0 | 0 | 1 | 0 | 0 | 0 | 0 | 0 | 0 | 0 | 10 | 786.993 | 791 | 809.3 | 0.590551
73.5 | 0 | 0 | 0 | 0 | 13.5 | 9 | 3 | 0 | 0 | 1 | 0 | 0 | 0 | 0 | 0 | 0 | 0 | 10 | 788.858 | 791 | 809.3 | 0.787402
73.5 | 0 | 0 | 0 | 0 | 13.5 | 9 | 3 | 0 | 0 | 1 | 0 | 0 | 0 | 0 | 0 | 0 | 0 | 10 | 790.491 | 791 | 809.3 | 1.1811
73.5 | 0 | 0 | 0 | 0 | 13.5 | 9 | 3 | 0 | 0 | 1 | 0 | 0 | 0 | 0 | 0 | 0 | 0 | 10 | 791.89 | 791 | 809.3 | 1.5748
73.5 | 0 | 0 | 0 | 0 | 13.5 | 9 | 3 | 0 | 0 | 1 | 0 | 0 | 0 | 0 | 0 | 0 | 0 | 10 | 793.289 | 791 | 809.3 | 2.3622
73.5 | 0 | 0 | 0 | 0 | 13.5 | 9 | 3 | 0 | 0 | 1 | 0 | 0 | 0 | 0 | 0 | 0 | 0 | 10 | 794.222 | 791 | 809.3 | 2.95276
73.5 | 0 | 0 | 0 | 0 | 13.5 | 9 | 3 | 0 | 0 | 1 | 0 | 0 | 0 | 0 | 0 | 0 | 0 | 10 | 795.155 | 791 | 809.3 | 3.74016
73.5 | 0 | 0 | 0 | 0 | 13.5 | 9 | 3 | 0 | 0 | 1 | 0 | 0 | 0 | 0 | 0 | 0 | 0 | 10 | 796.321 | 791 | 809.3 | 4.72441
73.5 | 0 | 0 | 0 | 0 | 13.5 | 9 | 3 | 0 | 0 | 1 | 0 | 0 | 0 | 0 | 0 | 0 | 0 | 10 | 797.487 | 791 | 809.3 | 6.10236
73.5 | 0 | 0 | 0 | 0 | 13.5 | 9 | 3 | 0 | 0 | 1 | 0 | 0 | 0 | 0 | 0 | 0 | 0 | 10 | 799.119 | 791 | 809.3 | 8.26772
73.5 | 0 | 0 | 0 | 0 | 13.5 | 9 | 3 | 0 | 0 | 1 | 0 | 0 | 0 | 0 | 0 | 0 | 0 | 10 | 800.752 | 791 | 809.3 | 10.6299
73.5 | 0 | 0 | 0 | 0 | 13.5 | 9 | 3 | 0 | 0 | 1 | 0 | 0 | 0 | 0 | 0 | 0 | 0 | 10 | 801.918 | 791 | 809.3 | 12.9921
73.5 | 0 | 0 | 0 | 0 | 13.5 | 9 | 3 | 0 | 0 | 1 | 0 | 0 | 0 | 0 | 0 | 0 | 0 | 10 | 803.084 | 791 | 809.3 | 15.748
73.5 | 0 | 0 | 0 | 0 | 13.5 | 9 | 3 | 0 | 0 | 1 | 0 | 0 | 0 | 0 | 0 | 0 | 0 | 10 | 803.784 | 791 | 809.3 | 17.9134
73.5 | 0 | 0 | 0 | 0 | 13.5 | 9 | 3 | 0 | 0 | 1 | 0 | 0 | 0 | 0 | 0 | 0 | 0 | 10 | 804.95 | 791 | 809.3 | 20.4724
73.5 | 0 | 0 | 0 | 0 | 13.5 | 9 | 3 | 0 | 0 | 1 | 0 | 0 | 0 | 0 | 0 | 0 | 0 | 10 | 805.649 | 791 | 809.3 | 22.8346
73.5 | 0 | 0 | 0 | 0 | 13.5 | 9 | 3 | 0 | 0 | 1 | 0 | 0 | 0 | 0 | 0 | 0 | 0 | 10 | 806.349 | 791 | 809.3 | 25.3937
73.5 | 0 | 0 | 0 | 0 | 13.5 | 9 | 3 | 0 | 0 | 1 | 0 | 0 | 0 | 0 | 0 | 0 | 0 | 10 | 808.215 | 791 | 809.3 | 29.1339
73.5 | 0 | 0 | 0 | 0 | 13.5 | 9 | 3 | 0 | 0 | 1 | 0 | 0 | 0 | 0 | 0 | 0 | 0 | 10 | 809.381 | 791 | 809.3 | 33.0709
73.5 | 0 | 0 | 0 | 0 | 13.5 | 9 | 3 | 0 | 0 | 1 | 0 | 0 | 0 | 0 | 0 | 0 | 0 | 10 | 811.246 | 791 | 809.3 | 37.9921
73.5 | 0 | 0 | 0 | 0 | 13.5 | 9 | 3 | 0 | 0 | 1 | 0 | 0 | 0 | 0 | 0 | 0 | 0 | 10 | 812.646 | 791 | 809.3 | 42.126
73.5 | 0 | 0 | 0 | 0 | 13.5 | 9 | 3 | 0 | 0 | 1 | 0 | 0 | 0 | 0 | 0 | 0 | 0 | 10 | 813.812 | 791 | 809.3 | 46.2598
73.5 | 0 | 0 | 0 | 0 | 13.5 | 9 | 3 | 0 | 0 | 1 | 0 | 0 | 0 | 0 | 0 | 0 | 0 | 10 | 815.444 | 791 | 809.3 | 50.5906
73.5 | 0 | 0 | 0 | 0 | 13.5 | 9 | 3 | 0 | 0 | 1 | 0 | 0 | 0 | 0 | 0 | 0 | 0 | 10 | 817.076 | 791 | 809.3 | 54.3307
73.5 | 0 | 0 | 0 | 0 | 13.5 | 9 | 3 | 0 | 0 | 1 | 0 | 0 | 0 | 0 | 0 | 0 | 0 | 10 | 818.476 | 791 | 809.3 | 57.6772
73.5 | 0 | 0 | 0 | 0 | 13.5 | 9 | 3 | 0 | 0 | 1 | 0 | 0 | 0 | 0 | 0 | 0 | 0 | 10 | 820.108 | 791 | 809.3 | 61.0236
73.5 | 0 | 0 | 0 | 0 | 13.5 | 9 | 3 | 0 | 0 | 1 | 0 | 0 | 0 | 0 | 0 | 0 | 0 | 10 | 821.507 | 791 | 809.3 | 64.1732
73.5 | 0 | 0 | 0 | 0 | 13.5 | 9 | 3 | 0 | 0 | 1 | 0 | 0 | 0 | 0 | 0 | 0 | 0 | 10 | 822.907 | 791 | 809.3 | 66.9291
73.5 | 0 | 0 | 0 | 0 | 13.5 | 9 | 3 | 0 | 0 | 1 | 0 | 0 | 0 | 0 | 0 | 0 | 0 | 10 | 824.539 | 791 | 809.3 | 69.8819
73.5 | 0 | 0 | 0 | 0 | 13.5 | 9 | 3 | 0 | 0 | 1 | 0 | 0 | 0 | 0 | 0 | 0 | 0 | 10 | 826.172 | 791 | 809.3 | 72.2441
73.5 | 0 | 0 | 0 | 0 | 13.5 | 9 | 3 | 0 | 0 | 1 | 0 | 0 | 0 | 0 | 0 | 0 | 0 | 10 | 827.571 | 791 | 809.3 | 74.6063
73.5 | 0 | 0 | 0 | 0 | 13.5 | 9 | 3 | 0 | 0 | 1 | 0 | 0 | 0 | 0 | 0 | 0 | 0 | 10 | 828.97 | 791 | 809.3 | 76.5748
73.5 | 0 | 0 | 0 | 0 | 13.5 | 9 | 3 | 0 | 0 | 1 | 0 | 0 | 0 | 0 | 0 | 0 | 0 | 10 | 830.836 | 791 | 809.3 | 78.7402
73.5 | 0 | 0 | 0 | 0 | 13.5 | 9 | 3 | 0 | 0 | 1 | 0 | 0 | 0 | 0 | 0 | 0 | 0 | 10 | 832.468 | 791 | 809.3 | 80.315
73.5 | 0 | 0 | 0 | 0 | 13.5 | 9 | 3 | 0 | 0 | 1 | 0 | 0 | 0 | 0 | 0 | 0 | 0 | 10 | 833.634 | 791 | 809.3 | 82.0866
73.5 | 0 | 0 | 0 | 0 | 13.5 | 9 | 3 | 0 | 0 | 1 | 0 | 0 | 0 | 0 | 0 | 0 | 0 | 10 | 835.5 | 791 | 809.3 | 83.8583
73.5 | 0 | 0 | 0 | 0 | 13.5 | 9 | 3 | 0 | 0 | 1 | 0 | 0 | 0 | 0 | 0 | 0 | 0 | 10 | 837.132 | 791 | 809.3 | 85.4331
73.5 | 0 | 0 | 0 | 0 | 13.5 | 9 | 3 | 0 | 0 | 1 | 0 | 0 | 0 | 0 | 0 | 0 | 0 | 10 | 838.532 | 791 | 809.3 | 86.6142
73.5 | 0 | 0 | 0 | 0 | 13.5 | 9 | 3 | 0 | 0 | 1 | 0 | 0 | 0 | 0 | 0 | 0 | 0 | 10 | 840.397 | 791 | 809.3 | 87.9921
73.5 | 0 | 0 | 0 | 0 | 13.5 | 9 | 3 | 0 | 0 | 1 | 0 | 0 | 0 | 0 | 0 | 0 | 0 | 10 | 842.03 | 791 | 809.3 | 89.1732
73.5 | 0 | 0 | 0 | 0 | 13.5 | 9 | 3 | 0 | 0 | 1 | 0 | 0 | 0 | 0 | 0 | 0 | 0 | 10 | 843.429 | 791 | 809.3 | 90.1575
73.5 | 0 | 0 | 0 | 0 | 13.5 | 9 | 3 | 0 | 0 | 1 | 0 | 0 | 0 | 0 | 0 | 0 | 0 | 10 | 844.828 | 791 | 809.3 | 90.9449
73.5 | 0 | 0 | 0 | 0 | 13.5 | 9 | 3 | 0 | 0 | 1 | 0 | 0 | 0 | 0 | 0 | 0 | 0 | 10 | 846.461 | 791 | 809.3 | 91.9291
73.5 | 0 | 0 | 0 | 0 | 13.5 | 9 | 3 | 0 | 0 | 1 | 0 | 0 | 0 | 0 | 0 | 0 | 0 | 10 | 847.86 | 791 | 809.3 | 92.7165
73.5 | 0 | 0 | 0 | 0 | 13.5 | 9 | 3 | 0 | 0 | 1 | 0 | 0 | 0 | 0 | 0 | 0 | 0 | 10 | 849.259 | 791 | 809.3 | 93.5039
73.5 | 0 | 0 | 0 | 0 | 13.5 | 9 | 3 | 0 | 0 | 1 | 0 | 0 | 0 | 0 | 0 | 0 | 0 | 10 | 851.125 | 791 | 809.3 | 94.2913
73.5 | 0 | 0 | 0 | 0 | 13.5 | 9 | 3 | 0 | 0 | 1 | 0 | 0 | 0 | 0 | 0 | 0 | 0 | 10 | 852.991 | 791 | 809.3 | 95.0787
73.5 | 0 | 0 | 0 | 0 | 13.5 | 9 | 3 | 0 | 0 | 1 | 0 | 0 | 0 | 0 | 0 | 0 | 0 | 10 | 854.856 | 791 | 809.3 | 95.8661
73.5 | 0 | 0 | 0 | 0 | 13.5 | 9 | 3 | 0 | 0 | 1 | 0 | 0 | 0 | 0 | 0 | 0 | 0 | 10 | 856.489 | 791 | 809.3 | 96.4567
73.5 | 0 | 0 | 0 | 0 | 13.5 | 9 | 3 | 0 | 0 | 1 | 0 | 0 | 0 | 0 | 0 | 0 | 0 | 10 | 858.588 | 791 | 809.3 | 97.2441
73.5 | 0 | 0 | 0 | 0 | 13.5 | 9 | 3 | 0 | 0 | 1 | 0 | 0 | 0 | 0 | 0 | 0 | 0 | 10 | 860.453 | 791 | 809.3 | 97.8346
73.5 | 0 | 0 | 0 | 0 | 13.5 | 9 | 3 | 0 | 0 | 1 | 0 | 0 | 0 | 0 | 0 | 0 | 0 | 10 | 862.552 | 791 | 809.3 | 98.4252
73.5 | 0 | 0 | 0 | 0 | 13.5 | 9 | 3 | 0 | 0 | 1 | 0 | 0 | 0 | 0 | 0 | 0 | 0 | 10 | 864.185 | 791 | 809.3 | 98.622
73.5 | 0 | 0 | 0 | 0 | 13.5 | 9 | 3 | 0 | 0 | 1 | 0 | 0 | 0 | 0 | 0 | 0 | 0 | 10 | 866.05 | 791 | 809.3 | 98.8189
73.5 | 0 | 0 | 0 | 0 | 13.5 | 9 | 3 | 0 | 0 | 1 | 0 | 0 | 0 | 0 | 0 | 0 | 0 | 10 | 867.683 | 791 | 809.3 | 99.2126
73.5 | 0 | 0 | 0 | 0 | 13.5 | 9 | 3 | 0 | 0 | 1 | 0 | 0 | 0 | 0 | 0 | 0 | 0 | 10 | 869.549 | 791 | 809.3 | 99.6063
73.5 | 0 | 0 | 0 | 0 | 13.5 | 9 | 3 | 0 | 0 | 1 | 0 | 0 | 0 | 0 | 0 | 0 | 0 | 10 | 871.181 | 791 | 809.3 | 99.6063
73.5 | 0 | 0 | 0 | 0 | 13.5 | 9 | 3 | 0 | 0 | 1 | 0 | 0 | 0 | 0 | 0 | 0 | 0 | 10 | 872.58 | 791 | 809.3 | 99.8031
73.5 | 0 | 0 | 0 | 0 | 13.5 | 9 | 3 | 0 | 0 | 1 | 0 | 0 | 0 | 0 | 0 | 0 | 0 | 10 | 873.746 | 791 | 809.3 | 100
73.5 | 0 | 0 | 0 | 0 | 13.5 | 9 | 3 | 0 | 0 | 1 | 0 | 0 | 0 | 0 | 0 | 0 | 0 | 10 | 875.146 | 791 | 809.3 | 100
73.5 | 0 | 0 | 0 | 0 | 13.5 | 9 | 3 | 0 | 0 | 1 | 0 | 0 | 0 | 0 | 0 | 0 | 0 | 20 | 791.657 | 799 | 819.1 | 0.393701
73.5 | 0 | 0 | 0 | 0 | 13.5 | 9 | 3 | 0 | 0 | 1 | 0 | 0 | 0 | 0 | 0 | 0 | 0 | 20 | 795.388 | 799 | 819.1 | 0.590551
73.5 | 0 | 0 | 0 | 0 | 13.5 | 9 | 3 | 0 | 0 | 1 | 0 | 0 | 0 | 0 | 0 | 0 | 0 | 20 | 797.254 | 799 | 819.1 | 0.787402
73.5 | 0 | 0 | 0 | 0 | 13.5 | 9 | 3 | 0 | 0 | 1 | 0 | 0 | 0 | 0 | 0 | 0 | 0 | 20 | 798.886 | 799 | 819.1 | 1.1811
73.5 | 0 | 0 | 0 | 0 | 13.5 | 9 | 3 | 0 | 0 | 1 | 0 | 0 | 0 | 0 | 0 | 0 | 0 | 20 | 800.519 | 799 | 819.1 | 1.77165
73.5 | 0 | 0 | 0 | 0 | 13.5 | 9 | 3 | 0 | 0 | 1 | 0 | 0 | 0 | 0 | 0 | 0 | 0 | 20 | 801.918 | 799 | 819.1 | 2.55906
73.5 | 0 | 0 | 0 | 0 | 13.5 | 9 | 3 | 0 | 0 | 1 | 0 | 0 | 0 | 0 | 0 | 0 | 0 | 20 | 803.55 | 799 | 819.1 | 3.54331
73.5 | 0 | 0 | 0 | 0 | 13.5 | 9 | 3 | 0 | 0 | 1 | 0 | 0 | 0 | 0 | 0 | 0 | 0 | 20 | 805.183 | 799 | 819.1 | 4.72441
73.5 | 0 | 0 | 0 | 0 | 13.5 | 9 | 3 | 0 | 0 | 1 | 0 | 0 | 0 | 0 | 0 | 0 | 0 | 20 | 806.116 | 799 | 819.1 | 5.90551
73.5 | 0 | 0 | 0 | 0 | 13.5 | 9 | 3 | 0 | 0 | 1 | 0 | 0 | 0 | 0 | 0 | 0 | 0 | 20 | 807.515 | 799 | 819.1 | 7.28346
73.5 | 0 | 0 | 0 | 0 | 13.5 | 9 | 3 | 0 | 0 | 1 | 0 | 0 | 0 | 0 | 0 | 0 | 0 | 20 | 808.914 | 799 | 819.1 | 9.25197
73.5 | 0 | 0 | 0 | 0 | 13.5 | 9 | 3 | 0 | 0 | 1 | 0 | 0 | 0 | 0 | 0 | 0 | 0 | 20 | 810.313 | 799 | 819.1 | 12.0079
73.5 | 0 | 0 | 0 | 0 | 13.5 | 9 | 3 | 0 | 0 | 1 | 0 | 0 | 0 | 0 | 0 | 0 | 0 | 20 | 811.946 | 799 | 819.1 | 14.9606
73.5 | 0 | 0 | 0 | 0 | 13.5 | 9 | 3 | 0 | 0 | 1 | 0 | 0 | 0 | 0 | 0 | 0 | 0 | 20 | 813.345 | 799 | 819.1 | 18.3071
73.5 | 0 | 0 | 0 | 0 | 13.5 | 9 | 3 | 0 | 0 | 1 | 0 | 0 | 0 | 0 | 0 | 0 | 0 | 20 | 814.978 | 799 | 819.1 | 22.0472
73.5 | 0 | 0 | 0 | 0 | 13.5 | 9 | 3 | 0 | 0 | 1 | 0 | 0 | 0 | 0 | 0 | 0 | 0 | 20 | 816.377 | 799 | 819.1 | 25.3937
73.5 | 0 | 0 | 0 | 0 | 13.5 | 9 | 3 | 0 | 0 | 1 | 0 | 0 | 0 | 0 | 0 | 0 | 0 | 20 | 818.009 | 799 | 819.1 | 29.7244
73.5 | 0 | 0 | 0 | 0 | 13.5 | 9 | 3 | 0 | 0 | 1 | 0 | 0 | 0 | 0 | 0 | 0 | 0 | 20 | 819.175 | 799 | 819.1 | 33.4646
73.5 | 0 | 0 | 0 | 0 | 13.5 | 9 | 3 | 0 | 0 | 1 | 0 | 0 | 0 | 0 | 0 | 0 | 0 | 20 | 820.808 | 799 | 819.1 | 37.5984
73.5 | 0 | 0 | 0 | 0 | 13.5 | 9 | 3 | 0 | 0 | 1 | 0 | 0 | 0 | 0 | 0 | 0 | 0 | 20 | 822.44 | 799 | 819.1 | 41.5354
73.5 | 0 | 0 | 0 | 0 | 13.5 | 9 | 3 | 0 | 0 | 1 | 0 | 0 | 0 | 0 | 0 | 0 | 0 | 20 | 823.84 | 799 | 819.1 | 45.0787
73.5 | 0 | 0 | 0 | 0 | 13.5 | 9 | 3 | 0 | 0 | 1 | 0 | 0 | 0 | 0 | 0 | 0 | 0 | 20 | 825.239 | 799 | 819.1 | 48.622
73.5 | 0 | 0 | 0 | 0 | 13.5 | 9 | 3 | 0 | 0 | 1 | 0 | 0 | 0 | 0 | 0 | 0 | 0 | 20 | 826.871 | 799 | 819.1 | 51.9685
73.5 | 0 | 0 | 0 | 0 | 13.5 | 9 | 3 | 0 | 0 | 1 | 0 | 0 | 0 | 0 | 0 | 0 | 0 | 20 | 828.271 | 799 | 819.1 | 55.7087
73.5 | 0 | 0 | 0 | 0 | 13.5 | 9 | 3 | 0 | 0 | 1 | 0 | 0 | 0 | 0 | 0 | 0 | 0 | 20 | 829.903 | 799 | 819.1 | 58.8583
73.5 | 0 | 0 | 0 | 0 | 13.5 | 9 | 3 | 0 | 0 | 1 | 0 | 0 | 0 | 0 | 0 | 0 | 0 | 20 | 831.535 | 799 | 819.1 | 61.811
73.5 | 0 | 0 | 0 | 0 | 13.5 | 9 | 3 | 0 | 0 | 1 | 0 | 0 | 0 | 0 | 0 | 0 | 0 | 20 | 832.935 | 799 | 819.1 | 64.3701
73.5 | 0 | 0 | 0 | 0 | 13.5 | 9 | 3 | 0 | 0 | 1 | 0 | 0 | 0 | 0 | 0 | 0 | 0 | 20 | 834.334 | 799 | 819.1 | 66.9291
73.5 | 0 | 0 | 0 | 0 | 13.5 | 9 | 3 | 0 | 0 | 1 | 0 | 0 | 0 | 0 | 0 | 0 | 0 | 20 | 835.733 | 799 | 819.1 | 69.4882
73.5 | 0 | 0 | 0 | 0 | 13.5 | 9 | 3 | 0 | 0 | 1 | 0 | 0 | 0 | 0 | 0 | 0 | 0 | 20 | 837.366 | 799 | 819.1 | 72.0472
73.5 | 0 | 0 | 0 | 0 | 13.5 | 9 | 3 | 0 | 0 | 1 | 0 | 0 | 0 | 0 | 0 | 0 | 0 | 20 | 839.231 | 799 | 819.1 | 73.8189
73.5 | 0 | 0 | 0 | 0 | 13.5 | 9 | 3 | 0 | 0 | 1 | 0 | 0 | 0 | 0 | 0 | 0 | 0 | 20 | 840.397 | 799 | 819.1 | 75.7874
73.5 | 0 | 0 | 0 | 0 | 13.5 | 9 | 3 | 0 | 0 | 1 | 0 | 0 | 0 | 0 | 0 | 0 | 0 | 20 | 842.03 | 799 | 819.1 | 77.9528
73.5 | 0 | 0 | 0 | 0 | 13.5 | 9 | 3 | 0 | 0 | 1 | 0 | 0 | 0 | 0 | 0 | 0 | 0 | 20 | 843.429 | 799 | 819.1 | 79.5276
73.5 | 0 | 0 | 0 | 0 | 13.5 | 9 | 3 | 0 | 0 | 1 | 0 | 0 | 0 | 0 | 0 | 0 | 0 | 20 | 845.295 | 799 | 819.1 | 81.8898
73.5 | 0 | 0 | 0 | 0 | 13.5 | 9 | 3 | 0 | 0 | 1 | 0 | 0 | 0 | 0 | 0 | 0 | 0 | 20 | 847.627 | 799 | 819.1 | 84.0551
73.5 | 0 | 0 | 0 | 0 | 13.5 | 9 | 3 | 0 | 0 | 1 | 0 | 0 | 0 | 0 | 0 | 0 | 0 | 20 | 849.959 | 799 | 819.1 | 86.0236
73.5 | 0 | 0 | 0 | 0 | 13.5 | 9 | 3 | 0 | 0 | 1 | 0 | 0 | 0 | 0 | 0 | 0 | 0 | 20 | 851.825 | 799 | 819.1 | 87.4016
73.5 | 0 | 0 | 0 | 0 | 13.5 | 9 | 3 | 0 | 0 | 1 | 0 | 0 | 0 | 0 | 0 | 0 | 0 | 20 | 853.69 | 799 | 819.1 | 88.9764
73.5 | 0 | 0 | 0 | 0 | 13.5 | 9 | 3 | 0 | 0 | 1 | 0 | 0 | 0 | 0 | 0 | 0 | 0 | 20 | 855.556 | 799 | 819.1 | 90.1575
73.5 | 0 | 0 | 0 | 0 | 13.5 | 9 | 3 | 0 | 0 | 1 | 0 | 0 | 0 | 0 | 0 | 0 | 0 | 20 | 857.422 | 799 | 819.1 | 91.5354
73.5 | 0 | 0 | 0 | 0 | 13.5 | 9 | 3 | 0 | 0 | 1 | 0 | 0 | 0 | 0 | 0 | 0 | 0 | 20 | 859.054 | 799 | 819.1 | 92.5197
73.5 | 0 | 0 | 0 | 0 | 13.5 | 9 | 3 | 0 | 0 | 1 | 0 | 0 | 0 | 0 | 0 | 0 | 0 | 20 | 861.153 | 799 | 819.1 | 93.5039
73.5 | 0 | 0 | 0 | 0 | 13.5 | 9 | 3 | 0 | 0 | 1 | 0 | 0 | 0 | 0 | 0 | 0 | 0 | 20 | 862.552 | 799 | 819.1 | 94.0945
73.5 | 0 | 0 | 0 | 0 | 13.5 | 9 | 3 | 0 | 0 | 1 | 0 | 0 | 0 | 0 | 0 | 0 | 0 | 20 | 864.651 | 799 | 819.1 | 95.2756
73.5 | 0 | 0 | 0 | 0 | 13.5 | 9 | 3 | 0 | 0 | 1 | 0 | 0 | 0 | 0 | 0 | 0 | 0 | 20 | 866.75 | 799 | 819.1 | 96.063
73.5 | 0 | 0 | 0 | 0 | 13.5 | 9 | 3 | 0 | 0 | 1 | 0 | 0 | 0 | 0 | 0 | 0 | 0 | 20 | 868.849 | 799 | 819.1 | 96.6535
73.5 | 0 | 0 | 0 | 0 | 13.5 | 9 | 3 | 0 | 0 | 1 | 0 | 0 | 0 | 0 | 0 | 0 | 0 | 20 | 871.181 | 799 | 819.1 | 97.4409
73.5 | 0 | 0 | 0 | 0 | 13.5 | 9 | 3 | 0 | 0 | 1 | 0 | 0 | 0 | 0 | 0 | 0 | 0 | 20 | 873.047 | 799 | 819.1 | 98.0315
73.5 | 0 | 0 | 0 | 0 | 13.5 | 9 | 3 | 0 | 0 | 1 | 0 | 0 | 0 | 0 | 0 | 0 | 0 | 20 | 874.912 | 799 | 819.1 | 98.8189
73.5 | 0 | 0 | 0 | 0 | 13.5 | 9 | 3 | 0 | 0 | 1 | 0 | 0 | 0 | 0 | 0 | 0 | 0 | 20 | 876.545 | 799 | 819.1 | 99.2126
73.5 | 0 | 0 | 0 | 0 | 13.5 | 9 | 3 | 0 | 0 | 1 | 0 | 0 | 0 | 0 | 0 | 0 | 0 | 20 | 878.177 | 799 | 819.1 | 99.6063
73.5 | 0 | 0 | 0 | 0 | 13.5 | 9 | 3 | 0 | 0 | 1 | 0 | 0 | 0 | 0 | 0 | 0 | 0 | 20 | 879.576 | 799 | 819.1 | 100
73.5 | 0 | 0 | 0 | 0 | 13.5 | 9 | 3 | 0 | 0 | 1 | 0 | 0 | 0 | 0 | 0 | 0 | 0 | 20 | 880.976 | 799 | 819.1 | 100
73.5 | 0 | 0 | 0 | 0 | 13.5 | 9 | 3 | 0 | 0 | 1 | 0 | 0 | 0 | 0 | 0 | 0 | 0 | 20 | 882.375 | 799 | 819.1 | 100
73.5 | 0 | 0 | 0 | 0 | 13.5 | 9 | 3 | 0 | 0 | 1 | 0 | 0 | 0 | 0 | 0 | 0 | 0 | 30 | 794.688 | 804 | 824.6 | 0.393701
73.5 | 0 | 0 | 0 | 0 | 13.5 | 9 | 3 | 0 | 0 | 1 | 0 | 0 | 0 | 0 | 0 | 0 | 0 | 30 | 797.72 | 804 | 824.6 | 0.590551
73.5 | 0 | 0 | 0 | 0 | 13.5 | 9 | 3 | 0 | 0 | 1 | 0 | 0 | 0 | 0 | 0 | 0 | 0 | 30 | 800.285 | 804 | 824.6 | 0.787402
73.5 | 0 | 0 | 0 | 0 | 13.5 | 9 | 3 | 0 | 0 | 1 | 0 | 0 | 0 | 0 | 0 | 0 | 0 | 30 | 802.384 | 804 | 824.6 | 1.1811
73.5 | 0 | 0 | 0 | 0 | 13.5 | 9 | 3 | 0 | 0 | 1 | 0 | 0 | 0 | 0 | 0 | 0 | 0 | 30 | 803.784 | 804 | 824.6 | 1.5748
73.5 | 0 | 0 | 0 | 0 | 13.5 | 9 | 3 | 0 | 0 | 1 | 0 | 0 | 0 | 0 | 0 | 0 | 0 | 30 | 805.416 | 804 | 824.6 | 2.16535
73.5 | 0 | 0 | 0 | 0 | 13.5 | 9 | 3 | 0 | 0 | 1 | 0 | 0 | 0 | 0 | 0 | 0 | 0 | 30 | 807.049 | 804 | 824.6 | 2.95276
73.5 | 0 | 0 | 0 | 0 | 13.5 | 9 | 3 | 0 | 0 | 1 | 0 | 0 | 0 | 0 | 0 | 0 | 0 | 30 | 808.681 | 804 | 824.6 | 3.74016
73.5 | 0 | 0 | 0 | 0 | 13.5 | 9 | 3 | 0 | 0 | 1 | 0 | 0 | 0 | 0 | 0 | 0 | 0 | 30 | 810.08 | 804 | 824.6 | 4.72441
73.5 | 0 | 0 | 0 | 0 | 13.5 | 9 | 3 | 0 | 0 | 1 | 0 | 0 | 0 | 0 | 0 | 0 | 0 | 30 | 811.246 | 804 | 824.6 | 6.10236
73.5 | 0 | 0 | 0 | 0 | 13.5 | 9 | 3 | 0 | 0 | 1 | 0 | 0 | 0 | 0 | 0 | 0 | 0 | 30 | 812.879 | 804 | 824.6 | 8.07087
73.5 | 0 | 0 | 0 | 0 | 13.5 | 9 | 3 | 0 | 0 | 1 | 0 | 0 | 0 | 0 | 0 | 0 | 0 | 30 | 814.511 | 804 | 824.6 | 10.8268
73.5 | 0 | 0 | 0 | 0 | 13.5 | 9 | 3 | 0 | 0 | 1 | 0 | 0 | 0 | 0 | 0 | 0 | 0 | 30 | 816.144 | 804 | 824.6 | 13.5827
73.5 | 0 | 0 | 0 | 0 | 13.5 | 9 | 3 | 0 | 0 | 1 | 0 | 0 | 0 | 0 | 0 | 0 | 0 | 30 | 817.543 | 804 | 824.6 | 16.5354
73.5 | 0 | 0 | 0 | 0 | 13.5 | 9 | 3 | 0 | 0 | 1 | 0 | 0 | 0 | 0 | 0 | 0 | 0 | 30 | 819.175 | 804 | 824.6 | 19.685
73.5 | 0 | 0 | 0 | 0 | 13.5 | 9 | 3 | 0 | 0 | 1 | 0 | 0 | 0 | 0 | 0 | 0 | 0 | 30 | 820.575 | 804 | 824.6 | 23.4252
73.5 | 0 | 0 | 0 | 0 | 13.5 | 9 | 3 | 0 | 0 | 1 | 0 | 0 | 0 | 0 | 0 | 0 | 0 | 30 | 821.741 | 804 | 824.6 | 27.1654
73.5 | 0 | 0 | 0 | 0 | 13.5 | 9 | 3 | 0 | 0 | 1 | 0 | 0 | 0 | 0 | 0 | 0 | 0 | 30 | 823.373 | 804 | 824.6 | 31.2992
73.5 | 0 | 0 | 0 | 0 | 13.5 | 9 | 3 | 0 | 0 | 1 | 0 | 0 | 0 | 0 | 0 | 0 | 0 | 30 | 825.239 | 804 | 824.6 | 34.8425
73.5 | 0 | 0 | 0 | 0 | 13.5 | 9 | 3 | 0 | 0 | 1 | 0 | 0 | 0 | 0 | 0 | 0 | 0 | 30 | 826.405 | 804 | 824.6 | 38.5827
73.5 | 0 | 0 | 0 | 0 | 13.5 | 9 | 3 | 0 | 0 | 1 | 0 | 0 | 0 | 0 | 0 | 0 | 0 | 30 | 828.037 | 804 | 824.6 | 42.7165
73.5 | 0 | 0 | 0 | 0 | 13.5 | 9 | 3 | 0 | 0 | 1 | 0 | 0 | 0 | 0 | 0 | 0 | 0 | 30 | 829.203 | 804 | 824.6 | 46.4567
73.5 | 0 | 0 | 0 | 0 | 13.5 | 9 | 3 | 0 | 0 | 1 | 0 | 0 | 0 | 0 | 0 | 0 | 0 | 30 | 830.836 | 804 | 824.6 | 50.1969
73.5 | 0 | 0 | 0 | 0 | 13.5 | 9 | 3 | 0 | 0 | 1 | 0 | 0 | 0 | 0 | 0 | 0 | 0 | 30 | 832.468 | 804 | 824.6 | 53.5433
73.5 | 0 | 0 | 0 | 0 | 13.5 | 9 | 3 | 0 | 0 | 1 | 0 | 0 | 0 | 0 | 0 | 0 | 0 | 30 | 833.868 | 804 | 824.6 | 56.8898
73.5 | 0 | 0 | 0 | 0 | 13.5 | 9 | 3 | 0 | 0 | 1 | 0 | 0 | 0 | 0 | 0 | 0 | 0 | 30 | 835.267 | 804 | 824.6 | 60.2362
73.5 | 0 | 0 | 0 | 0 | 13.5 | 9 | 3 | 0 | 0 | 1 | 0 | 0 | 0 | 0 | 0 | 0 | 0 | 30 | 836.899 | 804 | 824.6 | 63.189
73.5 | 0 | 0 | 0 | 0 | 13.5 | 9 | 3 | 0 | 0 | 1 | 0 | 0 | 0 | 0 | 0 | 0 | 0 | 30 | 838.765 | 804 | 824.6 | 66.1417
73.5 | 0 | 0 | 0 | 0 | 13.5 | 9 | 3 | 0 | 0 | 1 | 0 | 0 | 0 | 0 | 0 | 0 | 0 | 30 | 839.931 | 804 | 824.6 | 68.5039
73.5 | 0 | 0 | 0 | 0 | 13.5 | 9 | 3 | 0 | 0 | 1 | 0 | 0 | 0 | 0 | 0 | 0 | 0 | 30 | 841.563 | 804 | 824.6 | 71.2598
73.5 | 0 | 0 | 0 | 0 | 13.5 | 9 | 3 | 0 | 0 | 1 | 0 | 0 | 0 | 0 | 0 | 0 | 0 | 30 | 843.196 | 804 | 824.6 | 73.622
73.5 | 0 | 0 | 0 | 0 | 13.5 | 9 | 3 | 0 | 0 | 1 | 0 | 0 | 0 | 0 | 0 | 0 | 0 | 30 | 844.595 | 804 | 824.6 | 75.7874
73.5 | 0 | 0 | 0 | 0 | 13.5 | 9 | 3 | 0 | 0 | 1 | 0 | 0 | 0 | 0 | 0 | 0 | 0 | 30 | 845.994 | 804 | 824.6 | 77.9528
73.5 | 0 | 0 | 0 | 0 | 13.5 | 9 | 3 | 0 | 0 | 1 | 0 | 0 | 0 | 0 | 0 | 0 | 0 | 30 | 847.394 | 804 | 824.6 | 79.9213
73.5 | 0 | 0 | 0 | 0 | 13.5 | 9 | 3 | 0 | 0 | 1 | 0 | 0 | 0 | 0 | 0 | 0 | 0 | 30 | 848.793 | 804 | 824.6 | 81.6929
73.5 | 0 | 0 | 0 | 0 | 13.5 | 9 | 3 | 0 | 0 | 1 | 0 | 0 | 0 | 0 | 0 | 0 | 0 | 30 | 850.192 | 804 | 824.6 | 83.2677
73.5 | 0 | 0 | 0 | 0 | 13.5 | 9 | 3 | 0 | 0 | 1 | 0 | 0 | 0 | 0 | 0 | 0 | 0 | 30 | 851.825 | 804 | 824.6 | 84.8425
73.5 | 0 | 0 | 0 | 0 | 13.5 | 9 | 3 | 0 | 0 | 1 | 0 | 0 | 0 | 0 | 0 | 0 | 0 | 30 | 853.457 | 804 | 824.6 | 86.4173
73.5 | 0 | 0 | 0 | 0 | 13.5 | 9 | 3 | 0 | 0 | 1 | 0 | 0 | 0 | 0 | 0 | 0 | 0 | 30 | 855.789 | 804 | 824.6 | 88.3858
73.5 | 0 | 0 | 0 | 0 | 13.5 | 9 | 3 | 0 | 0 | 1 | 0 | 0 | 0 | 0 | 0 | 0 | 0 | 30 | 857.422 | 804 | 824.6 | 89.7638
73.5 | 0 | 0 | 0 | 0 | 13.5 | 9 | 3 | 0 | 0 | 1 | 0 | 0 | 0 | 0 | 0 | 0 | 0 | 30 | 859.287 | 804 | 824.6 | 90.9449
73.5 | 0 | 0 | 0 | 0 | 13.5 | 9 | 3 | 0 | 0 | 1 | 0 | 0 | 0 | 0 | 0 | 0 | 0 | 30 | 861.153 | 804 | 824.6 | 91.9291
73.5 | 0 | 0 | 0 | 0 | 13.5 | 9 | 3 | 0 | 0 | 1 | 0 | 0 | 0 | 0 | 0 | 0 | 0 | 30 | 863.252 | 804 | 824.6 | 93.1102
73.5 | 0 | 0 | 0 | 0 | 13.5 | 9 | 3 | 0 | 0 | 1 | 0 | 0 | 0 | 0 | 0 | 0 | 0 | 30 | 864.884 | 804 | 824.6 | 94.0945
73.5 | 0 | 0 | 0 | 0 | 13.5 | 9 | 3 | 0 | 0 | 1 | 0 | 0 | 0 | 0 | 0 | 0 | 0 | 30 | 867.216 | 804 | 824.6 | 95.2756
73.5 | 0 | 0 | 0 | 0 | 13.5 | 9 | 3 | 0 | 0 | 1 | 0 | 0 | 0 | 0 | 0 | 0 | 0 | 30 | 869.082 | 804 | 824.6 | 96.063
73.5 | 0 | 0 | 0 | 0 | 13.5 | 9 | 3 | 0 | 0 | 1 | 0 | 0 | 0 | 0 | 0 | 0 | 0 | 30 | 870.715 | 804 | 824.6 | 96.8504
73.5 | 0 | 0 | 0 | 0 | 13.5 | 9 | 3 | 0 | 0 | 1 | 0 | 0 | 0 | 0 | 0 | 0 | 0 | 30 | 872.813 | 804 | 824.6 | 97.4409
73.5 | 0 | 0 | 0 | 0 | 13.5 | 9 | 3 | 0 | 0 | 1 | 0 | 0 | 0 | 0 | 0 | 0 | 0 | 30 | 874.679 | 804 | 824.6 | 98.0315
73.5 | 0 | 0 | 0 | 0 | 13.5 | 9 | 3 | 0 | 0 | 1 | 0 | 0 | 0 | 0 | 0 | 0 | 0 | 30 | 877.011 | 804 | 824.6 | 98.4252
73.5 | 0 | 0 | 0 | 0 | 13.5 | 9 | 3 | 0 | 0 | 1 | 0 | 0 | 0 | 0 | 0 | 0 | 0 | 30 | 878.644 | 804 | 824.6 | 98.8189
73.5 | 0 | 0 | 0 | 0 | 13.5 | 9 | 3 | 0 | 0 | 1 | 0 | 0 | 0 | 0 | 0 | 0 | 0 | 30 | 880.276 | 804 | 824.6 | 99.0157
73.5 | 0 | 0 | 0 | 0 | 13.5 | 9 | 3 | 0 | 0 | 1 | 0 | 0 | 0 | 0 | 0 | 0 | 0 | 30 | 881.675 | 804 | 824.6 | 99.4094
73.5 | 0 | 0 | 0 | 0 | 13.5 | 9 | 3 | 0 | 0 | 1 | 0 | 0 | 0 | 0 | 0 | 0 | 0 | 30 | 883.541 | 804 | 824.6 | 99.8031
73.5 | 0 | 0 | 0 | 0 | 13.5 | 9 | 3 | 0 | 0 | 1 | 0 | 0 | 0 | 0 | 0 | 0 | 0 | 30 | 884.241 | 804 | 824.6 | 100
73.5 | 0 | 0 | 0 | 0 | 13.5 | 9 | 3 | 0 | 0 | 1 | 0 | 0 | 0 | 0 | 0 | 0 | 0 | 30 | 885.407 | 804 | 824.6 | 100
73.5 | 0 | 0 | 0 | 0 | 13.5 | 9 | 3 | 0 | 0 | 1 | 0 | 0 | 0 | 0 | 0 | 0 | 0 | 30 | 886.106 | 804 | 824.6 | 100
73.5 | 0 | 0 | 0 | 0 | 13.5 | 9 | 3 | 0 | 0 | 1 | 0 | 0 | 0 | 0 | 0 | 0 | 0 | 40 | 800.752 | 807 | 827.2 | 0.393701
73.5 | 0 | 0 | 0 | 0 | 13.5 | 9 | 3 | 0 | 0 | 1 | 0 | 0 | 0 | 0 | 0 | 0 | 0 | 40 | 803.317 | 807 | 827.2 | 0.590551
73.5 | 0 | 0 | 0 | 0 | 13.5 | 9 | 3 | 0 | 0 | 1 | 0 | 0 | 0 | 0 | 0 | 0 | 0 | 40 | 805.649 | 807 | 827.2 | 0.984252
73.5 | 0 | 0 | 0 | 0 | 13.5 | 9 | 3 | 0 | 0 | 1 | 0 | 0 | 0 | 0 | 0 | 0 | 0 | 40 | 807.748 | 807 | 827.2 | 1.5748
73.5 | 0 | 0 | 0 | 0 | 13.5 | 9 | 3 | 0 | 0 | 1 | 0 | 0 | 0 | 0 | 0 | 0 | 0 | 40 | 809.847 | 807 | 827.2 | 2.75591
73.5 | 0 | 0 | 0 | 0 | 13.5 | 9 | 3 | 0 | 0 | 1 | 0 | 0 | 0 | 0 | 0 | 0 | 0 | 40 | 812.646 | 807 | 827.2 | 4.52756
73.5 | 0 | 0 | 0 | 0 | 13.5 | 9 | 3 | 0 | 0 | 1 | 0 | 0 | 0 | 0 | 0 | 0 | 0 | 40 | 814.045 | 807 | 827.2 | 6.29921
73.5 | 0 | 0 | 0 | 0 | 13.5 | 9 | 3 | 0 | 0 | 1 | 0 | 0 | 0 | 0 | 0 | 0 | 0 | 40 | 815.91 | 807 | 827.2 | 8.66142
73.5 | 0 | 0 | 0 | 0 | 13.5 | 9 | 3 | 0 | 0 | 1 | 0 | 0 | 0 | 0 | 0 | 0 | 0 | 40 | 817.31 | 807 | 827.2 | 11.0236
73.5 | 0 | 0 | 0 | 0 | 13.5 | 9 | 3 | 0 | 0 | 1 | 0 | 0 | 0 | 0 | 0 | 0 | 0 | 40 | 819.175 | 807 | 827.2 | 14.1732
73.5 | 0 | 0 | 0 | 0 | 13.5 | 9 | 3 | 0 | 0 | 1 | 0 | 0 | 0 | 0 | 0 | 0 | 0 | 40 | 820.575 | 807 | 827.2 | 16.9291
73.5 | 0 | 0 | 0 | 0 | 13.5 | 9 | 3 | 0 | 0 | 1 | 0 | 0 | 0 | 0 | 0 | 0 | 0 | 40 | 821.974 | 807 | 827.2 | 20.4724
73.5 | 0 | 0 | 0 | 0 | 13.5 | 9 | 3 | 0 | 0 | 1 | 0 | 0 | 0 | 0 | 0 | 0 | 0 | 40 | 823.373 | 807 | 827.2 | 24.0157
73.5 | 0 | 0 | 0 | 0 | 13.5 | 9 | 3 | 0 | 0 | 1 | 0 | 0 | 0 | 0 | 0 | 0 | 0 | 40 | 825.006 | 807 | 827.2 | 27.7559
73.5 | 0 | 0 | 0 | 0 | 13.5 | 9 | 3 | 0 | 0 | 1 | 0 | 0 | 0 | 0 | 0 | 0 | 0 | 40 | 826.638 | 807 | 827.2 | 31.4961
73.5 | 0 | 0 | 0 | 0 | 13.5 | 9 | 3 | 0 | 0 | 1 | 0 | 0 | 0 | 0 | 0 | 0 | 0 | 40 | 827.804 | 807 | 827.2 | 35.4331
73.5 | 0 | 0 | 0 | 0 | 13.5 | 9 | 3 | 0 | 0 | 1 | 0 | 0 | 0 | 0 | 0 | 0 | 0 | 40 | 829.437 | 807 | 827.2 | 38.9764
73.5 | 0 | 0 | 0 | 0 | 13.5 | 9 | 3 | 0 | 0 | 1 | 0 | 0 | 0 | 0 | 0 | 0 | 0 | 40 | 831.069 | 807 | 827.2 | 43.1102
73.5 | 0 | 0 | 0 | 0 | 13.5 | 9 | 3 | 0 | 0 | 1 | 0 | 0 | 0 | 0 | 0 | 0 | 0 | 40 | 832.468 | 807 | 827.2 | 46.8504
73.5 | 0 | 0 | 0 | 0 | 13.5 | 9 | 3 | 0 | 0 | 1 | 0 | 0 | 0 | 0 | 0 | 0 | 0 | 40 | 833.868 | 807 | 827.2 | 50.1969
73.5 | 0 | 0 | 0 | 0 | 13.5 | 9 | 3 | 0 | 0 | 1 | 0 | 0 | 0 | 0 | 0 | 0 | 0 | 40 | 835.5 | 807 | 827.2 | 53.7402
73.5 | 0 | 0 | 0 | 0 | 13.5 | 9 | 3 | 0 | 0 | 1 | 0 | 0 | 0 | 0 | 0 | 0 | 0 | 40 | 837.132 | 807 | 827.2 | 56.6929
73.5 | 0 | 0 | 0 | 0 | 13.5 | 9 | 3 | 0 | 0 | 1 | 0 | 0 | 0 | 0 | 0 | 0 | 0 | 40 | 838.532 | 807 | 827.2 | 59.8425
73.5 | 0 | 0 | 0 | 0 | 13.5 | 9 | 3 | 0 | 0 | 1 | 0 | 0 | 0 | 0 | 0 | 0 | 0 | 40 | 839.931 | 807 | 827.2 | 62.7953
73.5 | 0 | 0 | 0 | 0 | 13.5 | 9 | 3 | 0 | 0 | 1 | 0 | 0 | 0 | 0 | 0 | 0 | 0 | 40 | 841.563 | 807 | 827.2 | 65.5512
73.5 | 0 | 0 | 0 | 0 | 13.5 | 9 | 3 | 0 | 0 | 1 | 0 | 0 | 0 | 0 | 0 | 0 | 0 | 40 | 842.963 | 807 | 827.2 | 68.1102
73.5 | 0 | 0 | 0 | 0 | 13.5 | 9 | 3 | 0 | 0 | 1 | 0 | 0 | 0 | 0 | 0 | 0 | 0 | 40 | 844.595 | 807 | 827.2 | 70.6693
73.5 | 0 | 0 | 0 | 0 | 13.5 | 9 | 3 | 0 | 0 | 1 | 0 | 0 | 0 | 0 | 0 | 0 | 0 | 40 | 845.994 | 807 | 827.2 | 73.0315
73.5 | 0 | 0 | 0 | 0 | 13.5 | 9 | 3 | 0 | 0 | 1 | 0 | 0 | 0 | 0 | 0 | 0 | 0 | 40 | 847.394 | 807 | 827.2 | 75.1969
73.5 | 0 | 0 | 0 | 0 | 13.5 | 9 | 3 | 0 | 0 | 1 | 0 | 0 | 0 | 0 | 0 | 0 | 0 | 40 | 849.026 | 807 | 827.2 | 77.3622
73.5 | 0 | 0 | 0 | 0 | 13.5 | 9 | 3 | 0 | 0 | 1 | 0 | 0 | 0 | 0 | 0 | 0 | 0 | 40 | 850.892 | 807 | 827.2 | 79.5276
73.5 | 0 | 0 | 0 | 0 | 13.5 | 9 | 3 | 0 | 0 | 1 | 0 | 0 | 0 | 0 | 0 | 0 | 0 | 40 | 853.457 | 807 | 827.2 | 82.6772
73.5 | 0 | 0 | 0 | 0 | 13.5 | 9 | 3 | 0 | 0 | 1 | 0 | 0 | 0 | 0 | 0 | 0 | 0 | 40 | 855.556 | 807 | 827.2 | 84.8425
73.5 | 0 | 0 | 0 | 0 | 13.5 | 9 | 3 | 0 | 0 | 1 | 0 | 0 | 0 | 0 | 0 | 0 | 0 | 40 | 856.955 | 807 | 827.2 | 86.0236
73.5 | 0 | 0 | 0 | 0 | 13.5 | 9 | 3 | 0 | 0 | 1 | 0 | 0 | 0 | 0 | 0 | 0 | 0 | 40 | 858.821 | 807 | 827.2 | 87.4016
73.5 | 0 | 0 | 0 | 0 | 13.5 | 9 | 3 | 0 | 0 | 1 | 0 | 0 | 0 | 0 | 0 | 0 | 0 | 40 | 861.386 | 807 | 827.2 | 89.3701
73.5 | 0 | 0 | 0 | 0 | 13.5 | 9 | 3 | 0 | 0 | 1 | 0 | 0 | 0 | 0 | 0 | 0 | 0 | 40 | 863.252 | 807 | 827.2 | 90.5512
73.5 | 0 | 0 | 0 | 0 | 13.5 | 9 | 3 | 0 | 0 | 1 | 0 | 0 | 0 | 0 | 0 | 0 | 0 | 40 | 864.418 | 807 | 827.2 | 91.5354
73.5 | 0 | 0 | 0 | 0 | 13.5 | 9 | 3 | 0 | 0 | 1 | 0 | 0 | 0 | 0 | 0 | 0 | 0 | 40 | 866.284 | 807 | 827.2 | 92.5197
73.5 | 0 | 0 | 0 | 0 | 13.5 | 9 | 3 | 0 | 0 | 1 | 0 | 0 | 0 | 0 | 0 | 0 | 0 | 40 | 867.916 | 807 | 827.2 | 93.5039
73.5 | 0 | 0 | 0 | 0 | 13.5 | 9 | 3 | 0 | 0 | 1 | 0 | 0 | 0 | 0 | 0 | 0 | 0 | 40 | 870.481 | 807 | 827.2 | 94.8819
73.5 | 0 | 0 | 0 | 0 | 13.5 | 9 | 3 | 0 | 0 | 1 | 0 | 0 | 0 | 0 | 0 | 0 | 0 | 40 | 872.813 | 807 | 827.2 | 95.8661
73.5 | 0 | 0 | 0 | 0 | 13.5 | 9 | 3 | 0 | 0 | 1 | 0 | 0 | 0 | 0 | 0 | 0 | 0 | 40 | 874.912 | 807 | 827.2 | 96.6535
73.5 | 0 | 0 | 0 | 0 | 13.5 | 9 | 3 | 0 | 0 | 1 | 0 | 0 | 0 | 0 | 0 | 0 | 0 | 40 | 878.41 | 807 | 827.2 | 97.6378
73.5 | 0 | 0 | 0 | 0 | 13.5 | 9 | 3 | 0 | 0 | 1 | 0 | 0 | 0 | 0 | 0 | 0 | 0 | 40 | 880.276 | 807 | 827.2 | 98.2283
73.5 | 0 | 0 | 0 | 0 | 13.5 | 9 | 3 | 0 | 0 | 1 | 0 | 0 | 0 | 0 | 0 | 0 | 0 | 40 | 882.608 | 807 | 827.2 | 98.8189
73.5 | 0 | 0 | 0 | 0 | 13.5 | 9 | 3 | 0 | 0 | 1 | 0 | 0 | 0 | 0 | 0 | 0 | 0 | 40 | 884.474 | 807 | 827.2 | 99.0157
73.5 | 0 | 0 | 0 | 0 | 13.5 | 9 | 3 | 0 | 0 | 1 | 0 | 0 | 0 | 0 | 0 | 0 | 0 | 40 | 887.506 | 807 | 827.2 | 99.4094
73.5 | 0 | 0 | 0 | 0 | 13.5 | 9 | 3 | 0 | 0 | 1 | 0 | 0 | 0 | 0 | 0 | 0 | 0 | 40 | 890.537 | 807 | 827.2 | 99.6063
73.5 | 0 | 0 | 0 | 0 | 13.5 | 9 | 3 | 0 | 0 | 1 | 0 | 0 | 0 | 0 | 0 | 0 | 0 | 40 | 892.869 | 807 | 827.2 | 99.8031
73.5 | 0 | 0 | 0 | 0 | 13.5 | 9 | 3 | 0 | 0 | 1 | 0 | 0 | 0 | 0 | 0 | 0 | 0 | 40 | 895.668 | 807 | 827.2 | 99.8031
73.5 | 0 | 0 | 0 | 0 | 13.5 | 9 | 3 | 0 | 0 | 1 | 0 | 0 | 0 | 0 | 0 | 0 | 0 | 40 | 898.7 | 807 | 827.2 | 100
73.5 | 0 | 0 | 0 | 0 | 13.5 | 9 | 3 | 0 | 0 | 1 | 0 | 0 | 0 | 0 | 0 | 0 | 0 | 40 | 900.565 | 807 | 827.2 | 100
73.5 | 0 | 0 | 0 | 0 | 13.5 | 9 | 3 | 0 | 0 | 1 | 0 | 0 | 0 | 0 | 0 | 0 | 0 | 40 | 902.431 | 807 | 827.2 | 100
75.5 | 0 | 0 | 4 | 0 | 3.5 | 7.5 | 0 | 0 | 9.5 | 0 | 0 | 0 | 0 | 0 | 0 | 0 | 0 | 2 | 753.441 | 752 | 761 | 0.236663
75.5 | 0 | 0 | 4 | 0 | 3.5 | 7.5 | 0 | 0 | 9.5 | 0 | 0 | 0 | 0 | 0 | 0 | 0 | 0 | 2 | 754.333 | 752 | 761 | 0.482617
75.5 | 0 | 0 | 4 | 0 | 3.5 | 7.5 | 0 | 0 | 9.5 | 0 | 0 | 0 | 0 | 0 | 0 | 0 | 0 | 2 | 755.098 | 752 | 761 | 0.978436
75.5 | 0 | 0 | 4 | 0 | 3.5 | 7.5 | 0 | 0 | 9.5 | 0 | 0 | 0 | 0 | 0 | 0 | 0 | 0 | 2 | 755.735 | 752 | 761 | 1.72412
75.5 | 0 | 0 | 4 | 0 | 3.5 | 7.5 | 0 | 0 | 9.5 | 0 | 0 | 0 | 0 | 0 | 0 | 0 | 0 | 2 | 756.245 | 752 | 761 | 2.47029
75.5 | 0 | 0 | 4 | 0 | 3.5 | 7.5 | 0 | 0 | 9.5 | 0 | 0 | 0 | 0 | 0 | 0 | 0 | 0 | 2 | 756.755 | 752 | 761 | 3.46585
75.5 | 0 | 0 | 4 | 0 | 3.5 | 7.5 | 0 | 0 | 9.5 | 0 | 0 | 0 | 0 | 0 | 0 | 0 | 0 | 2 | 757.265 | 752 | 761 | 4.71077
75.5 | 0 | 0 | 4 | 0 | 3.5 | 7.5 | 0 | 0 | 9.5 | 0 | 0 | 0 | 0 | 0 | 0 | 0 | 0 | 2 | 757.647 | 752 | 761 | 6.45494
75.5 | 0 | 0 | 4 | 0 | 3.5 | 7.5 | 0 | 0 | 9.5 | 0 | 0 | 0 | 0 | 0 | 0 | 0 | 0 | 2 | 758.029 | 752 | 761 | 8.19911
75.5 | 0 | 0 | 4 | 0 | 3.5 | 7.5 | 0 | 0 | 9.5 | 0 | 0 | 0 | 0 | 0 | 0 | 0 | 0 | 2 | 758.284 | 752 | 761 | 9.94377
75.5 | 0 | 0 | 4 | 0 | 3.5 | 7.5 | 0 | 0 | 9.5 | 0 | 0 | 0 | 0 | 0 | 0 | 0 | 0 | 2 | 758.667 | 752 | 761 | 12.1867
75.5 | 0 | 0 | 4 | 0 | 3.5 | 7.5 | 0 | 0 | 9.5 | 0 | 0 | 0 | 0 | 0 | 0 | 0 | 0 | 2 | 758.922 | 752 | 761 | 13.9313
75.5 | 0 | 0 | 4 | 0 | 3.5 | 7.5 | 0 | 0 | 9.5 | 0 | 0 | 0 | 0 | 0 | 0 | 0 | 0 | 2 | 759.176 | 752 | 761 | 15.9254
75.5 | 0 | 0 | 4 | 0 | 3.5 | 7.5 | 0 | 0 | 9.5 | 0 | 0 | 0 | 0 | 0 | 0 | 0 | 0 | 2 | 759.431 | 752 | 761 | 18.1688
75.5 | 0 | 0 | 4 | 0 | 3.5 | 7.5 | 0 | 0 | 9.5 | 0 | 0 | 0 | 0 | 0 | 0 | 0 | 0 | 2 | 759.559 | 752 | 761 | 20.1633
75.5 | 0 | 0 | 4 | 0 | 3.5 | 7.5 | 0 | 0 | 9.5 | 0 | 0 | 0 | 0 | 0 | 0 | 0 | 0 | 2 | 759.814 | 752 | 761 | 22.4067
75.5 | 0 | 0 | 4 | 0 | 3.5 | 7.5 | 0 | 0 | 9.5 | 0 | 0 | 0 | 0 | 0 | 0 | 0 | 0 | 2 | 759.941 | 752 | 761 | 24.6506
75.5 | 0 | 0 | 4 | 0 | 3.5 | 7.5 | 0 | 0 | 9.5 | 0 | 0 | 0 | 0 | 0 | 0 | 0 | 0 | 2 | 760.196 | 752 | 761 | 27.8915
75.5 | 0 | 0 | 4 | 0 | 3.5 | 7.5 | 0 | 0 | 9.5 | 0 | 0 | 0 | 0 | 0 | 0 | 0 | 0 | 2 | 760.451 | 752 | 761 | 30.8831
75.5 | 0 | 0 | 4 | 0 | 3.5 | 7.5 | 0 | 0 | 9.5 | 0 | 0 | 0 | 0 | 0 | 0 | 0 | 0 | 2 | 760.706 | 752 | 761 | 33.3759
75.5 | 0 | 0 | 4 | 0 | 3.5 | 7.5 | 0 | 0 | 9.5 | 0 | 0 | 0 | 0 | 0 | 0 | 0 | 0 | 2 | 760.833 | 752 | 761 | 35.8692
75.5 | 0 | 0 | 4 | 0 | 3.5 | 7.5 | 0 | 0 | 9.5 | 0 | 0 | 0 | 0 | 0 | 0 | 0 | 0 | 2 | 761.088 | 752 | 761 | 38.3619
75.5 | 0 | 0 | 4 | 0 | 3.5 | 7.5 | 0 | 0 | 9.5 | 0 | 0 | 0 | 0 | 0 | 0 | 0 | 0 | 2 | 761.216 | 752 | 761 | 41.1046
75.5 | 0 | 0 | 4 | 0 | 3.5 | 7.5 | 0 | 0 | 9.5 | 0 | 0 | 0 | 0 | 0 | 0 | 0 | 0 | 2 | 761.471 | 752 | 761 | 43.5974
75.5 | 0 | 0 | 4 | 0 | 3.5 | 7.5 | 0 | 0 | 9.5 | 0 | 0 | 0 | 0 | 0 | 0 | 0 | 0 | 2 | 761.598 | 752 | 761 | 45.8413
75.5 | 0 | 0 | 4 | 0 | 3.5 | 7.5 | 0 | 0 | 9.5 | 0 | 0 | 0 | 0 | 0 | 0 | 0 | 0 | 2 | 761.853 | 752 | 761 | 48.0847
75.5 | 0 | 0 | 4 | 0 | 3.5 | 7.5 | 0 | 0 | 9.5 | 0 | 0 | 0 | 0 | 0 | 0 | 0 | 0 | 2 | 761.98 | 752 | 761 | 50.0792
75.5 | 0 | 0 | 4 | 0 | 3.5 | 7.5 | 0 | 0 | 9.5 | 0 | 0 | 0 | 0 | 0 | 0 | 0 | 0 | 2 | 762.108 | 752 | 761 | 52.8219
75.5 | 0 | 0 | 4 | 0 | 3.5 | 7.5 | 0 | 0 | 9.5 | 0 | 0 | 0 | 0 | 0 | 0 | 0 | 0 | 2 | 762.363 | 752 | 761 | 56.0628
75.5 | 0 | 0 | 4 | 0 | 3.5 | 7.5 | 0 | 0 | 9.5 | 0 | 0 | 0 | 0 | 0 | 0 | 0 | 0 | 2 | 762.618 | 752 | 761 | 59.0543
75.5 | 0 | 0 | 4 | 0 | 3.5 | 7.5 | 0 | 0 | 9.5 | 0 | 0 | 0 | 0 | 0 | 0 | 0 | 0 | 2 | 762.873 | 752 | 761 | 62.0459
75.5 | 0 | 0 | 4 | 0 | 3.5 | 7.5 | 0 | 0 | 9.5 | 0 | 0 | 0 | 0 | 0 | 0 | 0 | 0 | 2 | 763.255 | 752 | 761 | 67.0319
75.5 | 0 | 0 | 4 | 0 | 3.5 | 7.5 | 0 | 0 | 9.5 | 0 | 0 | 0 | 0 | 0 | 0 | 0 | 0 | 2 | 763.51 | 752 | 761 | 70.0235
75.5 | 0 | 0 | 4 | 0 | 3.5 | 7.5 | 0 | 0 | 9.5 | 0 | 0 | 0 | 0 | 0 | 0 | 0 | 0 | 2 | 763.765 | 752 | 761 | 72.5163
75.5 | 0 | 0 | 4 | 0 | 3.5 | 7.5 | 0 | 0 | 9.5 | 0 | 0 | 0 | 0 | 0 | 0 | 0 | 0 | 2 | 764.02 | 752 | 761 | 75.2584
75.5 | 0 | 0 | 4 | 0 | 3.5 | 7.5 | 0 | 0 | 9.5 | 0 | 0 | 0 | 0 | 0 | 0 | 0 | 0 | 2 | 764.275 | 752 | 761 | 78.4993
75.5 | 0 | 0 | 4 | 0 | 3.5 | 7.5 | 0 | 0 | 9.5 | 0 | 0 | 0 | 0 | 0 | 0 | 0 | 0 | 2 | 764.529 | 752 | 761 | 81.4909
75.5 | 0 | 0 | 4 | 0 | 3.5 | 7.5 | 0 | 0 | 9.5 | 0 | 0 | 0 | 0 | 0 | 0 | 0 | 0 | 2 | 764.912 | 752 | 761 | 83.9832
75.5 | 0 | 0 | 4 | 0 | 3.5 | 7.5 | 0 | 0 | 9.5 | 0 | 0 | 0 | 0 | 0 | 0 | 0 | 0 | 2 | 765.294 | 752 | 761 | 86.4755
75.5 | 0 | 0 | 4 | 0 | 3.5 | 7.5 | 0 | 0 | 9.5 | 0 | 0 | 0 | 0 | 0 | 0 | 0 | 0 | 2 | 765.676 | 752 | 761 | 88.9678
75.5 | 0 | 0 | 4 | 0 | 3.5 | 7.5 | 0 | 0 | 9.5 | 0 | 0 | 0 | 0 | 0 | 0 | 0 | 0 | 2 | 766.059 | 752 | 761 | 91.7095
75.5 | 0 | 0 | 4 | 0 | 3.5 | 7.5 | 0 | 0 | 9.5 | 0 | 0 | 0 | 0 | 0 | 0 | 0 | 0 | 2 | 766.569 | 752 | 761 | 93.7025
75.5 | 0 | 0 | 4 | 0 | 3.5 | 7.5 | 0 | 0 | 9.5 | 0 | 0 | 0 | 0 | 0 | 0 | 0 | 0 | 2 | 766.951 | 752 | 761 | 94.9479
75.5 | 0 | 0 | 4 | 0 | 3.5 | 7.5 | 0 | 0 | 9.5 | 0 | 0 | 0 | 0 | 0 | 0 | 0 | 0 | 2 | 767.461 | 752 | 761 | 96.4422
75.5 | 0 | 0 | 4 | 0 | 3.5 | 7.5 | 0 | 0 | 9.5 | 0 | 0 | 0 | 0 | 0 | 0 | 0 | 0 | 2 | 768.098 | 752 | 761 | 97.6867
75.5 | 0 | 0 | 4 | 0 | 3.5 | 7.5 | 0 | 0 | 9.5 | 0 | 0 | 0 | 0 | 0 | 0 | 0 | 0 | 2 | 768.99 | 752 | 761 | 98.6807
75.5 | 0 | 0 | 4 | 0 | 3.5 | 7.5 | 0 | 0 | 9.5 | 0 | 0 | 0 | 0 | 0 | 0 | 0 | 0 | 2 | 769.882 | 752 | 761 | 99.1761
75.5 | 0 | 0 | 4 | 0 | 3.5 | 7.5 | 0 | 0 | 9.5 | 0 | 0 | 0 | 0 | 0 | 0 | 0 | 0 | 2 | 770.902 | 752 | 761 | 99.4215
75.5 | 0 | 0 | 4 | 0 | 3.5 | 7.5 | 0 | 0 | 9.5 | 0 | 0 | 0 | 0 | 0 | 0 | 0 | 0 | 2 | 771.794 | 752 | 761 | 99.6675
75.5 | 0 | 0 | 4 | 0 | 3.5 | 7.5 | 0 | 0 | 9.5 | 0 | 0 | 0 | 0 | 0 | 0 | 0 | 0 | 2 | 772.431 | 752 | 761 | 99.9144
75.5 | 0 | 0 | 4 | 0 | 3.5 | 7.5 | 0 | 0 | 9.5 | 0 | 0 | 0 | 0 | 0 | 0 | 0 | 0 | 2 | 773.069 | 752 | 761 | 100
75.5 | 0 | 0 | 4 | 0 | 3.5 | 7.5 | 0 | 0 | 9.5 | 0 | 0 | 0 | 0 | 0 | 0 | 0 | 0 | 2 | 773.833 | 752 | 761 | 100
75.5 | 0 | 0 | 4 | 0 | 3.5 | 7.5 | 0 | 0 | 9.5 | 0 | 0 | 0 | 0 | 0 | 0 | 0 | 0 | 5 | 761.725 | 761 | 770 | 0
75.5 | 0 | 0 | 4 | 0 | 3.5 | 7.5 | 0 | 0 | 9.5 | 0 | 0 | 0 | 0 | 0 | 0 | 0 | 0 | 5 | 762.618 | 761 | 770 | 0.201457
75.5 | 0 | 0 | 4 | 0 | 3.5 | 7.5 | 0 | 0 | 9.5 | 0 | 0 | 0 | 0 | 0 | 0 | 0 | 0 | 5 | 763.637 | 761 | 770 | 0.696298
75.5 | 0 | 0 | 4 | 0 | 3.5 | 7.5 | 0 | 0 | 9.5 | 0 | 0 | 0 | 0 | 0 | 0 | 0 | 0 | 5 | 764.402 | 761 | 770 | 1.44149
75.5 | 0 | 0 | 4 | 0 | 3.5 | 7.5 | 0 | 0 | 9.5 | 0 | 0 | 0 | 0 | 0 | 0 | 0 | 0 | 5 | 765.167 | 761 | 770 | 2.93482
75.5 | 0 | 0 | 4 | 0 | 3.5 | 7.5 | 0 | 0 | 9.5 | 0 | 0 | 0 | 0 | 0 | 0 | 0 | 0 | 5 | 765.804 | 761 | 770 | 4.67801
75.5 | 0 | 0 | 4 | 0 | 3.5 | 7.5 | 0 | 0 | 9.5 | 0 | 0 | 0 | 0 | 0 | 0 | 0 | 0 | 5 | 766.314 | 761 | 770 | 6.42169
75.5 | 0 | 0 | 4 | 0 | 3.5 | 7.5 | 0 | 0 | 9.5 | 0 | 0 | 0 | 0 | 0 | 0 | 0 | 0 | 5 | 766.696 | 761 | 770 | 8.91399
75.5 | 0 | 0 | 4 | 0 | 3.5 | 7.5 | 0 | 0 | 9.5 | 0 | 0 | 0 | 0 | 0 | 0 | 0 | 0 | 5 | 767.078 | 761 | 770 | 11.1569
75.5 | 0 | 0 | 4 | 0 | 3.5 | 7.5 | 0 | 0 | 9.5 | 0 | 0 | 0 | 0 | 0 | 0 | 0 | 0 | 5 | 767.461 | 761 | 770 | 13.6492
75.5 | 0 | 0 | 4 | 0 | 3.5 | 7.5 | 0 | 0 | 9.5 | 0 | 0 | 0 | 0 | 0 | 0 | 0 | 0 | 5 | 767.716 | 761 | 770 | 15.8926
75.5 | 0 | 0 | 4 | 0 | 3.5 | 7.5 | 0 | 0 | 9.5 | 0 | 0 | 0 | 0 | 0 | 0 | 0 | 0 | 5 | 767.971 | 761 | 770 | 18.6348
75.5 | 0 | 0 | 4 | 0 | 3.5 | 7.5 | 0 | 0 | 9.5 | 0 | 0 | 0 | 0 | 0 | 0 | 0 | 0 | 5 | 768.225 | 761 | 770 | 21.3769
75.5 | 0 | 0 | 4 | 0 | 3.5 | 7.5 | 0 | 0 | 9.5 | 0 | 0 | 0 | 0 | 0 | 0 | 0 | 0 | 5 | 768.48 | 761 | 770 | 24.1191
75.5 | 0 | 0 | 4 | 0 | 3.5 | 7.5 | 0 | 0 | 9.5 | 0 | 0 | 0 | 0 | 0 | 0 | 0 | 0 | 5 | 768.735 | 761 | 770 | 26.8613
75.5 | 0 | 0 | 4 | 0 | 3.5 | 7.5 | 0 | 0 | 9.5 | 0 | 0 | 0 | 0 | 0 | 0 | 0 | 0 | 5 | 768.863 | 761 | 770 | 28.357
75.5 | 0 | 0 | 4 | 0 | 3.5 | 7.5 | 0 | 0 | 9.5 | 0 | 0 | 0 | 0 | 0 | 0 | 0 | 0 | 5 | 769.118 | 761 | 770 | 31.3486
75.5 | 0 | 0 | 4 | 0 | 3.5 | 7.5 | 0 | 0 | 9.5 | 0 | 0 | 0 | 0 | 0 | 0 | 0 | 0 | 5 | 769.373 | 761 | 770 | 34.0908
75.5 | 0 | 0 | 4 | 0 | 3.5 | 7.5 | 0 | 0 | 9.5 | 0 | 0 | 0 | 0 | 0 | 0 | 0 | 0 | 5 | 769.5 | 761 | 770 | 36.8334
75.5 | 0 | 0 | 4 | 0 | 3.5 | 7.5 | 0 | 0 | 9.5 | 0 | 0 | 0 | 0 | 0 | 0 | 0 | 0 | 5 | 769.755 | 761 | 770 | 39.0768
75.5 | 0 | 0 | 4 | 0 | 3.5 | 7.5 | 0 | 0 | 9.5 | 0 | 0 | 0 | 0 | 0 | 0 | 0 | 0 | 5 | 769.882 | 761 | 770 | 41.5701
75.5 | 0 | 0 | 4 | 0 | 3.5 | 7.5 | 0 | 0 | 9.5 | 0 | 0 | 0 | 0 | 0 | 0 | 0 | 0 | 5 | 770.137 | 761 | 770 | 44.0629
75.5 | 0 | 0 | 4 | 0 | 3.5 | 7.5 | 0 | 0 | 9.5 | 0 | 0 | 0 | 0 | 0 | 0 | 0 | 0 | 5 | 770.392 | 761 | 770 | 46.5557
75.5 | 0 | 0 | 4 | 0 | 3.5 | 7.5 | 0 | 0 | 9.5 | 0 | 0 | 0 | 0 | 0 | 0 | 0 | 0 | 5 | 770.52 | 761 | 770 | 49.2983
75.5 | 0 | 0 | 4 | 0 | 3.5 | 7.5 | 0 | 0 | 9.5 | 0 | 0 | 0 | 0 | 0 | 0 | 0 | 0 | 5 | 770.775 | 761 | 770 | 51.043
75.5 | 0 | 0 | 4 | 0 | 3.5 | 7.5 | 0 | 0 | 9.5 | 0 | 0 | 0 | 0 | 0 | 0 | 0 | 0 | 5 | 770.902 | 761 | 770 | 53.2869
75.5 | 0 | 0 | 4 | 0 | 3.5 | 7.5 | 0 | 0 | 9.5 | 0 | 0 | 0 | 0 | 0 | 0 | 0 | 0 | 5 | 771.157 | 761 | 770 | 56.029
75.5 | 0 | 0 | 4 | 0 | 3.5 | 7.5 | 0 | 0 | 9.5 | 0 | 0 | 0 | 0 | 0 | 0 | 0 | 0 | 5 | 771.284 | 761 | 770 | 59.2705
75.5 | 0 | 0 | 4 | 0 | 3.5 | 7.5 | 0 | 0 | 9.5 | 0 | 0 | 0 | 0 | 0 | 0 | 0 | 0 | 5 | 771.539 | 761 | 770 | 61.7632
75.5 | 0 | 0 | 4 | 0 | 3.5 | 7.5 | 0 | 0 | 9.5 | 0 | 0 | 0 | 0 | 0 | 0 | 0 | 0 | 5 | 771.794 | 761 | 770 | 64.5054
75.5 | 0 | 0 | 4 | 0 | 3.5 | 7.5 | 0 | 0 | 9.5 | 0 | 0 | 0 | 0 | 0 | 0 | 0 | 0 | 5 | 772.049 | 761 | 770 | 66.9982
75.5 | 0 | 0 | 4 | 0 | 3.5 | 7.5 | 0 | 0 | 9.5 | 0 | 0 | 0 | 0 | 0 | 0 | 0 | 0 | 5 | 772.304 | 761 | 770 | 69.7404
75.5 | 0 | 0 | 4 | 0 | 3.5 | 7.5 | 0 | 0 | 9.5 | 0 | 0 | 0 | 0 | 0 | 0 | 0 | 0 | 5 | 772.559 | 761 | 770 | 72.9813
75.5 | 0 | 0 | 4 | 0 | 3.5 | 7.5 | 0 | 0 | 9.5 | 0 | 0 | 0 | 0 | 0 | 0 | 0 | 0 | 5 | 772.814 | 761 | 770 | 75.7234
75.5 | 0 | 0 | 4 | 0 | 3.5 | 7.5 | 0 | 0 | 9.5 | 0 | 0 | 0 | 0 | 0 | 0 | 0 | 0 | 5 | 773.069 | 761 | 770 | 78.2162
75.5 | 0 | 0 | 4 | 0 | 3.5 | 7.5 | 0 | 0 | 9.5 | 0 | 0 | 0 | 0 | 0 | 0 | 0 | 0 | 5 | 773.451 | 761 | 770 | 80.9579
75.5 | 0 | 0 | 4 | 0 | 3.5 | 7.5 | 0 | 0 | 9.5 | 0 | 0 | 0 | 0 | 0 | 0 | 0 | 0 | 5 | 773.706 | 761 | 770 | 82.9519
75.5 | 0 | 0 | 4 | 0 | 3.5 | 7.5 | 0 | 0 | 9.5 | 0 | 0 | 0 | 0 | 0 | 0 | 0 | 0 | 5 | 773.961 | 761 | 770 | 85.1953
75.5 | 0 | 0 | 4 | 0 | 3.5 | 7.5 | 0 | 0 | 9.5 | 0 | 0 | 0 | 0 | 0 | 0 | 0 | 0 | 5 | 774.343 | 761 | 770 | 87.6876
75.5 | 0 | 0 | 4 | 0 | 3.5 | 7.5 | 0 | 0 | 9.5 | 0 | 0 | 0 | 0 | 0 | 0 | 0 | 0 | 5 | 774.598 | 761 | 770 | 89.9311
75.5 | 0 | 0 | 4 | 0 | 3.5 | 7.5 | 0 | 0 | 9.5 | 0 | 0 | 0 | 0 | 0 | 0 | 0 | 0 | 5 | 774.98 | 761 | 770 | 92.174
75.5 | 0 | 0 | 4 | 0 | 3.5 | 7.5 | 0 | 0 | 9.5 | 0 | 0 | 0 | 0 | 0 | 0 | 0 | 0 | 5 | 775.49 | 761 | 770 | 94.167
75.5 | 0 | 0 | 4 | 0 | 3.5 | 7.5 | 0 | 0 | 9.5 | 0 | 0 | 0 | 0 | 0 | 0 | 0 | 0 | 5 | 776.127 | 761 | 770 | 96.1596
75.5 | 0 | 0 | 4 | 0 | 3.5 | 7.5 | 0 | 0 | 9.5 | 0 | 0 | 0 | 0 | 0 | 0 | 0 | 0 | 5 | 776.765 | 761 | 770 | 97.6534
75.5 | 0 | 0 | 4 | 0 | 3.5 | 7.5 | 0 | 0 | 9.5 | 0 | 0 | 0 | 0 | 0 | 0 | 0 | 0 | 5 | 777.529 | 761 | 770 | 98.8974
75.5 | 0 | 0 | 4 | 0 | 3.5 | 7.5 | 0 | 0 | 9.5 | 0 | 0 | 0 | 0 | 0 | 0 | 0 | 0 | 5 | 778.294 | 761 | 770 | 99.6426
75.5 | 0 | 0 | 4 | 0 | 3.5 | 7.5 | 0 | 0 | 9.5 | 0 | 0 | 0 | 0 | 0 | 0 | 0 | 0 | 5 | 778.931 | 761 | 770 | 99.8895
75.5 | 0 | 0 | 4 | 0 | 3.5 | 7.5 | 0 | 0 | 9.5 | 0 | 0 | 0 | 0 | 0 | 0 | 0 | 0 | 5 | 779.569 | 761 | 770 | 99.887
75.5 | 0 | 0 | 4 | 0 | 3.5 | 7.5 | 0 | 0 | 9.5 | 0 | 0 | 0 | 0 | 0 | 0 | 0 | 0 | 5 | 780.078 | 761 | 770 | 100
75.5 | 0 | 0 | 4 | 0 | 3.5 | 7.5 | 0 | 0 | 9.5 | 0 | 0 | 0 | 0 | 0 | 0 | 0 | 0 | 10 | 768.608 | 768 | 778 | 0.178475
75.5 | 0 | 0 | 4 | 0 | 3.5 | 7.5 | 0 | 0 | 9.5 | 0 | 0 | 0 | 0 | 0 | 0 | 0 | 0 | 10 | 769.627 | 768 | 778 | 0.42394
75.5 | 0 | 0 | 4 | 0 | 3.5 | 7.5 | 0 | 0 | 9.5 | 0 | 0 | 0 | 0 | 0 | 0 | 0 | 0 | 10 | 770.392 | 768 | 778 | 0.919759
75.5 | 0 | 0 | 4 | 0 | 3.5 | 7.5 | 0 | 0 | 9.5 | 0 | 0 | 0 | 0 | 0 | 0 | 0 | 0 | 10 | 771.029 | 768 | 778 | 1.66544
75.5 | 0 | 0 | 4 | 0 | 3.5 | 7.5 | 0 | 0 | 9.5 | 0 | 0 | 0 | 0 | 0 | 0 | 0 | 0 | 10 | 771.667 | 768 | 778 | 2.90988
75.5 | 0 | 0 | 4 | 0 | 3.5 | 7.5 | 0 | 0 | 9.5 | 0 | 0 | 0 | 0 | 0 | 0 | 0 | 0 | 10 | 772.176 | 768 | 778 | 4.15481
75.5 | 0 | 0 | 4 | 0 | 3.5 | 7.5 | 0 | 0 | 9.5 | 0 | 0 | 0 | 0 | 0 | 0 | 0 | 0 | 10 | 772.686 | 768 | 778 | 5.64911
75.5 | 0 | 0 | 4 | 0 | 3.5 | 7.5 | 0 | 0 | 9.5 | 0 | 0 | 0 | 0 | 0 | 0 | 0 | 0 | 10 | 773.069 | 768 | 778 | 7.1439
75.5 | 0 | 0 | 4 | 0 | 3.5 | 7.5 | 0 | 0 | 9.5 | 0 | 0 | 0 | 0 | 0 | 0 | 0 | 0 | 10 | 773.451 | 768 | 778 | 8.88807
75.5 | 0 | 0 | 4 | 0 | 3.5 | 7.5 | 0 | 0 | 9.5 | 0 | 0 | 0 | 0 | 0 | 0 | 0 | 0 | 10 | 773.833 | 768 | 778 | 10.8816
75.5 | 0 | 0 | 4 | 0 | 3.5 | 7.5 | 0 | 0 | 9.5 | 0 | 0 | 0 | 0 | 0 | 0 | 0 | 0 | 10 | 774.216 | 768 | 778 | 12.3764
75.5 | 0 | 0 | 4 | 0 | 3.5 | 7.5 | 0 | 0 | 9.5 | 0 | 0 | 0 | 0 | 0 | 0 | 0 | 0 | 10 | 774.471 | 768 | 778 | 13.8717
75.5 | 0 | 0 | 4 | 0 | 3.5 | 7.5 | 0 | 0 | 9.5 | 0 | 0 | 0 | 0 | 0 | 0 | 0 | 0 | 10 | 774.98 | 768 | 778 | 16.1141
75.5 | 0 | 0 | 4 | 0 | 3.5 | 7.5 | 0 | 0 | 9.5 | 0 | 0 | 0 | 0 | 0 | 0 | 0 | 0 | 10 | 775.363 | 768 | 778 | 18.6064
75.5 | 0 | 0 | 4 | 0 | 3.5 | 7.5 | 0 | 0 | 9.5 | 0 | 0 | 0 | 0 | 0 | 0 | 0 | 0 | 10 | 775.618 | 768 | 778 | 20.3511
75.5 | 0 | 0 | 4 | 0 | 3.5 | 7.5 | 0 | 0 | 9.5 | 0 | 0 | 0 | 0 | 0 | 0 | 0 | 0 | 10 | 776 | 768 | 778 | 22.3446
75.5 | 0 | 0 | 4 | 0 | 3.5 | 7.5 | 0 | 0 | 9.5 | 0 | 0 | 0 | 0 | 0 | 0 | 0 | 0 | 10 | 776.255 | 768 | 778 | 23.8399
75.5 | 0 | 0 | 4 | 0 | 3.5 | 7.5 | 0 | 0 | 9.5 | 0 | 0 | 0 | 0 | 0 | 0 | 0 | 0 | 10 | 776.51 | 768 | 778 | 25.3352
75.5 | 0 | 0 | 4 | 0 | 3.5 | 7.5 | 0 | 0 | 9.5 | 0 | 0 | 0 | 0 | 0 | 0 | 0 | 0 | 10 | 776.765 | 768 | 778 | 27.0798
75.5 | 0 | 0 | 4 | 0 | 3.5 | 7.5 | 0 | 0 | 9.5 | 0 | 0 | 0 | 0 | 0 | 0 | 0 | 0 | 10 | 777.02 | 768 | 778 | 29.0739
75.5 | 0 | 0 | 4 | 0 | 3.5 | 7.5 | 0 | 0 | 9.5 | 0 | 0 | 0 | 0 | 0 | 0 | 0 | 0 | 10 | 777.275 | 768 | 778 | 31.3173
75.5 | 0 | 0 | 4 | 0 | 3.5 | 7.5 | 0 | 0 | 9.5 | 0 | 0 | 0 | 0 | 0 | 0 | 0 | 0 | 10 | 777.529 | 768 | 778 | 33.062
75.5 | 0 | 0 | 4 | 0 | 3.5 | 7.5 | 0 | 0 | 9.5 | 0 | 0 | 0 | 0 | 0 | 0 | 0 | 0 | 10 | 777.912 | 768 | 778 | 35.0555
75.5 | 0 | 0 | 4 | 0 | 3.5 | 7.5 | 0 | 0 | 9.5 | 0 | 0 | 0 | 0 | 0 | 0 | 0 | 0 | 10 | 778.167 | 768 | 778 | 37.2989
75.5 | 0 | 0 | 4 | 0 | 3.5 | 7.5 | 0 | 0 | 9.5 | 0 | 0 | 0 | 0 | 0 | 0 | 0 | 0 | 10 | 778.422 | 768 | 778 | 39.2929
75.5 | 0 | 0 | 4 | 0 | 3.5 | 7.5 | 0 | 0 | 9.5 | 0 | 0 | 0 | 0 | 0 | 0 | 0 | 0 | 10 | 778.676 | 768 | 778 | 41.287
75.5 | 0 | 0 | 4 | 0 | 3.5 | 7.5 | 0 | 0 | 9.5 | 0 | 0 | 0 | 0 | 0 | 0 | 0 | 0 | 10 | 779.059 | 768 | 778 | 44.278
75.5 | 0 | 0 | 4 | 0 | 3.5 | 7.5 | 0 | 0 | 9.5 | 0 | 0 | 0 | 0 | 0 | 0 | 0 | 0 | 10 | 779.314 | 768 | 778 | 46.7708
75.5 | 0 | 0 | 4 | 0 | 3.5 | 7.5 | 0 | 0 | 9.5 | 0 | 0 | 0 | 0 | 0 | 0 | 0 | 0 | 10 | 779.569 | 768 | 778 | 49.0142
75.5 | 0 | 0 | 4 | 0 | 3.5 | 7.5 | 0 | 0 | 9.5 | 0 | 0 | 0 | 0 | 0 | 0 | 0 | 0 | 10 | 779.824 | 768 | 778 | 50.7589
75.5 | 0 | 0 | 4 | 0 | 3.5 | 7.5 | 0 | 0 | 9.5 | 0 | 0 | 0 | 0 | 0 | 0 | 0 | 0 | 10 | 780.078 | 768 | 778 | 52.7529
75.5 | 0 | 0 | 4 | 0 | 3.5 | 7.5 | 0 | 0 | 9.5 | 0 | 0 | 0 | 0 | 0 | 0 | 0 | 0 | 10 | 780.333 | 768 | 778 | 55.2457
75.5 | 0 | 0 | 4 | 0 | 3.5 | 7.5 | 0 | 0 | 9.5 | 0 | 0 | 0 | 0 | 0 | 0 | 0 | 0 | 10 | 780.716 | 768 | 778 | 57.9874
75.5 | 0 | 0 | 4 | 0 | 3.5 | 7.5 | 0 | 0 | 9.5 | 0 | 0 | 0 | 0 | 0 | 0 | 0 | 0 | 10 | 780.971 | 768 | 778 | 60.2308
75.5 | 0 | 0 | 4 | 0 | 3.5 | 7.5 | 0 | 0 | 9.5 | 0 | 0 | 0 | 0 | 0 | 0 | 0 | 0 | 10 | 781.225 | 768 | 778 | 62.2248
75.5 | 0 | 0 | 4 | 0 | 3.5 | 7.5 | 0 | 0 | 9.5 | 0 | 0 | 0 | 0 | 0 | 0 | 0 | 0 | 10 | 781.48 | 768 | 778 | 63.9695
75.5 | 0 | 0 | 4 | 0 | 3.5 | 7.5 | 0 | 0 | 9.5 | 0 | 0 | 0 | 0 | 0 | 0 | 0 | 0 | 10 | 781.735 | 768 | 778 | 65.7141
75.5 | 0 | 0 | 4 | 0 | 3.5 | 7.5 | 0 | 0 | 9.5 | 0 | 0 | 0 | 0 | 0 | 0 | 0 | 0 | 10 | 781.99 | 768 | 778 | 67.9576
75.5 | 0 | 0 | 4 | 0 | 3.5 | 7.5 | 0 | 0 | 9.5 | 0 | 0 | 0 | 0 | 0 | 0 | 0 | 0 | 10 | 782.373 | 768 | 778 | 70.2005
75.5 | 0 | 0 | 4 | 0 | 3.5 | 7.5 | 0 | 0 | 9.5 | 0 | 0 | 0 | 0 | 0 | 0 | 0 | 0 | 10 | 782.627 | 768 | 778 | 71.9451
75.5 | 0 | 0 | 4 | 0 | 3.5 | 7.5 | 0 | 0 | 9.5 | 0 | 0 | 0 | 0 | 0 | 0 | 0 | 0 | 10 | 782.882 | 768 | 778 | 73.9392
75.5 | 0 | 0 | 4 | 0 | 3.5 | 7.5 | 0 | 0 | 9.5 | 0 | 0 | 0 | 0 | 0 | 0 | 0 | 0 | 10 | 783.137 | 768 | 778 | 75.4345
75.5 | 0 | 0 | 4 | 0 | 3.5 | 7.5 | 0 | 0 | 9.5 | 0 | 0 | 0 | 0 | 0 | 0 | 0 | 0 | 10 | 783.392 | 768 | 778 | 77.1791
75.5 | 0 | 0 | 4 | 0 | 3.5 | 7.5 | 0 | 0 | 9.5 | 0 | 0 | 0 | 0 | 0 | 0 | 0 | 0 | 10 | 783.647 | 768 | 778 | 79.1731
75.5 | 0 | 0 | 4 | 0 | 3.5 | 7.5 | 0 | 0 | 9.5 | 0 | 0 | 0 | 0 | 0 | 0 | 0 | 0 | 10 | 783.902 | 768 | 778 | 80.6684
75.5 | 0 | 0 | 4 | 0 | 3.5 | 7.5 | 0 | 0 | 9.5 | 0 | 0 | 0 | 0 | 0 | 0 | 0 | 0 | 10 | 784.157 | 768 | 778 | 81.9143
75.5 | 0 | 0 | 4 | 0 | 3.5 | 7.5 | 0 | 0 | 9.5 | 0 | 0 | 0 | 0 | 0 | 0 | 0 | 0 | 10 | 784.539 | 768 | 778 | 83.6585
75.5 | 0 | 0 | 4 | 0 | 3.5 | 7.5 | 0 | 0 | 9.5 | 0 | 0 | 0 | 0 | 0 | 0 | 0 | 0 | 10 | 784.922 | 768 | 778 | 85.4027
75.5 | 0 | 0 | 4 | 0 | 3.5 | 7.5 | 0 | 0 | 9.5 | 0 | 0 | 0 | 0 | 0 | 0 | 0 | 0 | 10 | 785.176 | 768 | 778 | 86.6486
75.5 | 0 | 0 | 4 | 0 | 3.5 | 7.5 | 0 | 0 | 9.5 | 0 | 0 | 0 | 0 | 0 | 0 | 0 | 0 | 10 | 785.431 | 768 | 778 | 87.6451
75.5 | 0 | 0 | 4 | 0 | 3.5 | 7.5 | 0 | 0 | 9.5 | 0 | 0 | 0 | 0 | 0 | 0 | 0 | 0 | 10 | 785.814 | 768 | 778 | 88.8905
75.5 | 0 | 0 | 4 | 0 | 3.5 | 7.5 | 0 | 0 | 9.5 | 0 | 0 | 0 | 0 | 0 | 0 | 0 | 0 | 10 | 786.069 | 768 | 778 | 89.887
75.5 | 0 | 0 | 4 | 0 | 3.5 | 7.5 | 0 | 0 | 9.5 | 0 | 0 | 0 | 0 | 0 | 0 | 0 | 0 | 10 | 786.451 | 768 | 778 | 90.8831
75.5 | 0 | 0 | 4 | 0 | 3.5 | 7.5 | 0 | 0 | 9.5 | 0 | 0 | 0 | 0 | 0 | 0 | 0 | 0 | 10 | 786.961 | 768 | 778 | 91.8786
75.5 | 0 | 0 | 4 | 0 | 3.5 | 7.5 | 0 | 0 | 9.5 | 0 | 0 | 0 | 0 | 0 | 0 | 0 | 0 | 10 | 787.343 | 768 | 778 | 92.8747
75.5 | 0 | 0 | 4 | 0 | 3.5 | 7.5 | 0 | 0 | 9.5 | 0 | 0 | 0 | 0 | 0 | 0 | 0 | 0 | 10 | 787.853 | 768 | 778 | 93.8702
75.5 | 0 | 0 | 4 | 0 | 3.5 | 7.5 | 0 | 0 | 9.5 | 0 | 0 | 0 | 0 | 0 | 0 | 0 | 0 | 10 | 788.49 | 768 | 778 | 94.8653
75.5 | 0 | 0 | 4 | 0 | 3.5 | 7.5 | 0 | 0 | 9.5 | 0 | 0 | 0 | 0 | 0 | 0 | 0 | 0 | 10 | 789.127 | 768 | 778 | 95.8603
75.5 | 0 | 0 | 4 | 0 | 3.5 | 7.5 | 0 | 0 | 9.5 | 0 | 0 | 0 | 0 | 0 | 0 | 0 | 0 | 10 | 789.892 | 768 | 778 | 96.8549
75.5 | 0 | 0 | 4 | 0 | 3.5 | 7.5 | 0 | 0 | 9.5 | 0 | 0 | 0 | 0 | 0 | 0 | 0 | 0 | 10 | 790.657 | 768 | 778 | 97.6001
75.5 | 0 | 0 | 4 | 0 | 3.5 | 7.5 | 0 | 0 | 9.5 | 0 | 0 | 0 | 0 | 0 | 0 | 0 | 0 | 10 | 791.422 | 768 | 778 | 98.0959
75.5 | 0 | 0 | 4 | 0 | 3.5 | 7.5 | 0 | 0 | 9.5 | 0 | 0 | 0 | 0 | 0 | 0 | 0 | 0 | 10 | 791.931 | 768 | 778 | 98.3434
75.5 | 0 | 0 | 4 | 0 | 3.5 | 7.5 | 0 | 0 | 9.5 | 0 | 0 | 0 | 0 | 0 | 0 | 0 | 0 | 10 | 792.569 | 768 | 778 | 98.5903
75.5 | 0 | 0 | 4 | 0 | 3.5 | 7.5 | 0 | 0 | 9.5 | 0 | 0 | 0 | 0 | 0 | 0 | 0 | 0 | 10 | 793.333 | 768 | 778 | 98.8367
75.5 | 0 | 0 | 4 | 0 | 3.5 | 7.5 | 0 | 0 | 9.5 | 0 | 0 | 0 | 0 | 0 | 0 | 0 | 0 | 10 | 794.353 | 768 | 778 | 99.3316
75.5 | 0 | 0 | 4 | 0 | 3.5 | 7.5 | 0 | 0 | 9.5 | 0 | 0 | 0 | 0 | 0 | 0 | 0 | 0 | 10 | 795.373 | 768 | 778 | 99.577
75.5 | 0 | 0 | 4 | 0 | 3.5 | 7.5 | 0 | 0 | 9.5 | 0 | 0 | 0 | 0 | 0 | 0 | 0 | 0 | 10 | 796.137 | 768 | 778 | 99.8235
75.5 | 0 | 0 | 4 | 0 | 3.5 | 7.5 | 0 | 0 | 9.5 | 0 | 0 | 0 | 0 | 0 | 0 | 0 | 0 | 10 | 796.647 | 768 | 778 | 99.8215
75.5 | 0 | 0 | 4 | 0 | 3.5 | 7.5 | 0 | 0 | 9.5 | 0 | 0 | 0 | 0 | 0 | 0 | 0 | 0 | 10 | 797.539 | 768 | 778 | 100
75.5 | 0 | 0 | 4 | 0 | 3.5 | 7.5 | 0 | 0 | 9.5 | 0 | 0 | 0 | 0 | 0 | 0 | 0 | 0 | 10 | 798.304 | 768 | 778 | 100
75.5 | 0 | 0 | 4 | 0 | 3.5 | 7.5 | 0 | 0 | 9.5 | 0 | 0 | 0 | 0 | 0 | 0 | 0 | 0 | 20 | 774.088 | 772 | 784 | 0
75.5 | 0 | 0 | 4 | 0 | 3.5 | 7.5 | 0 | 0 | 9.5 | 0 | 0 | 0 | 0 | 0 | 0 | 0 | 0 | 20 | 775.108 | 772 | 784 | 0.153538
75.5 | 0 | 0 | 4 | 0 | 3.5 | 7.5 | 0 | 0 | 9.5 | 0 | 0 | 0 | 0 | 0 | 0 | 0 | 0 | 20 | 776 | 772 | 784 | 0.648868
75.5 | 0 | 0 | 4 | 0 | 3.5 | 7.5 | 0 | 0 | 9.5 | 0 | 0 | 0 | 0 | 0 | 0 | 0 | 0 | 20 | 776.765 | 772 | 784 | 1.39406
75.5 | 0 | 0 | 4 | 0 | 3.5 | 7.5 | 0 | 0 | 9.5 | 0 | 0 | 0 | 0 | 0 | 0 | 0 | 0 | 20 | 777.402 | 772 | 784 | 2.13975
75.5 | 0 | 0 | 4 | 0 | 3.5 | 7.5 | 0 | 0 | 9.5 | 0 | 0 | 0 | 0 | 0 | 0 | 0 | 0 | 20 | 778.039 | 772 | 784 | 3.38419
75.5 | 0 | 0 | 4 | 0 | 3.5 | 7.5 | 0 | 0 | 9.5 | 0 | 0 | 0 | 0 | 0 | 0 | 0 | 0 | 20 | 778.422 | 772 | 784 | 4.6296
75.5 | 0 | 0 | 4 | 0 | 3.5 | 7.5 | 0 | 0 | 9.5 | 0 | 0 | 0 | 0 | 0 | 0 | 0 | 0 | 20 | 778.804 | 772 | 784 | 5.62564
75.5 | 0 | 0 | 4 | 0 | 3.5 | 7.5 | 0 | 0 | 9.5 | 0 | 0 | 0 | 0 | 0 | 0 | 0 | 0 | 20 | 779.186 | 772 | 784 | 6.87106
75.5 | 0 | 0 | 4 | 0 | 3.5 | 7.5 | 0 | 0 | 9.5 | 0 | 0 | 0 | 0 | 0 | 0 | 0 | 0 | 20 | 779.569 | 772 | 784 | 8.61523
75.5 | 0 | 0 | 4 | 0 | 3.5 | 7.5 | 0 | 0 | 9.5 | 0 | 0 | 0 | 0 | 0 | 0 | 0 | 0 | 20 | 779.951 | 772 | 784 | 10.6088
75.5 | 0 | 0 | 4 | 0 | 3.5 | 7.5 | 0 | 0 | 9.5 | 0 | 0 | 0 | 0 | 0 | 0 | 0 | 0 | 20 | 780.333 | 772 | 784 | 12.8517
75.5 | 0 | 0 | 4 | 0 | 3.5 | 7.5 | 0 | 0 | 9.5 | 0 | 0 | 0 | 0 | 0 | 0 | 0 | 0 | 20 | 780.716 | 772 | 784 | 15.0946
75.5 | 0 | 0 | 4 | 0 | 3.5 | 7.5 | 0 | 0 | 9.5 | 0 | 0 | 0 | 0 | 0 | 0 | 0 | 0 | 20 | 781.098 | 772 | 784 | 17.0882
75.5 | 0 | 0 | 4 | 0 | 3.5 | 7.5 | 0 | 0 | 9.5 | 0 | 0 | 0 | 0 | 0 | 0 | 0 | 0 | 20 | 781.48 | 772 | 784 | 19.3311
75.5 | 0 | 0 | 4 | 0 | 3.5 | 7.5 | 0 | 0 | 9.5 | 0 | 0 | 0 | 0 | 0 | 0 | 0 | 0 | 20 | 781.735 | 772 | 784 | 21.5745
75.5 | 0 | 0 | 4 | 0 | 3.5 | 7.5 | 0 | 0 | 9.5 | 0 | 0 | 0 | 0 | 0 | 0 | 0 | 0 | 20 | 782.118 | 772 | 784 | 24.0668
75.5 | 0 | 0 | 4 | 0 | 3.5 | 7.5 | 0 | 0 | 9.5 | 0 | 0 | 0 | 0 | 0 | 0 | 0 | 0 | 20 | 782.5 | 772 | 784 | 26.8085
75.5 | 0 | 0 | 4 | 0 | 3.5 | 7.5 | 0 | 0 | 9.5 | 0 | 0 | 0 | 0 | 0 | 0 | 0 | 0 | 20 | 782.882 | 772 | 784 | 29.7995
75.5 | 0 | 0 | 4 | 0 | 3.5 | 7.5 | 0 | 0 | 9.5 | 0 | 0 | 0 | 0 | 0 | 0 | 0 | 0 | 20 | 783.137 | 772 | 784 | 32.2923
75.5 | 0 | 0 | 4 | 0 | 3.5 | 7.5 | 0 | 0 | 9.5 | 0 | 0 | 0 | 0 | 0 | 0 | 0 | 0 | 20 | 783.52 | 772 | 784 | 35.7821
75.5 | 0 | 0 | 4 | 0 | 3.5 | 7.5 | 0 | 0 | 9.5 | 0 | 0 | 0 | 0 | 0 | 0 | 0 | 0 | 20 | 783.902 | 772 | 784 | 38.5238
75.5 | 0 | 0 | 4 | 0 | 3.5 | 7.5 | 0 | 0 | 9.5 | 0 | 0 | 0 | 0 | 0 | 0 | 0 | 0 | 20 | 784.157 | 772 | 784 | 41.266
75.5 | 0 | 0 | 4 | 0 | 3.5 | 7.5 | 0 | 0 | 9.5 | 0 | 0 | 0 | 0 | 0 | 0 | 0 | 0 | 20 | 784.539 | 772 | 784 | 43.7583
75.5 | 0 | 0 | 4 | 0 | 3.5 | 7.5 | 0 | 0 | 9.5 | 0 | 0 | 0 | 0 | 0 | 0 | 0 | 0 | 20 | 784.794 | 772 | 784 | 45.7523
75.5 | 0 | 0 | 4 | 0 | 3.5 | 7.5 | 0 | 0 | 9.5 | 0 | 0 | 0 | 0 | 0 | 0 | 0 | 0 | 20 | 785.049 | 772 | 784 | 47.9957
75.5 | 0 | 0 | 4 | 0 | 3.5 | 7.5 | 0 | 0 | 9.5 | 0 | 0 | 0 | 0 | 0 | 0 | 0 | 0 | 20 | 785.431 | 772 | 784 | 51.2361
75.5 | 0 | 0 | 4 | 0 | 3.5 | 7.5 | 0 | 0 | 9.5 | 0 | 0 | 0 | 0 | 0 | 0 | 0 | 0 | 20 | 785.814 | 772 | 784 | 53.479
75.5 | 0 | 0 | 4 | 0 | 3.5 | 7.5 | 0 | 0 | 9.5 | 0 | 0 | 0 | 0 | 0 | 0 | 0 | 0 | 20 | 786.196 | 772 | 784 | 55.722
75.5 | 0 | 0 | 4 | 0 | 3.5 | 7.5 | 0 | 0 | 9.5 | 0 | 0 | 0 | 0 | 0 | 0 | 0 | 0 | 20 | 786.451 | 772 | 784 | 57.716
75.5 | 0 | 0 | 4 | 0 | 3.5 | 7.5 | 0 | 0 | 9.5 | 0 | 0 | 0 | 0 | 0 | 0 | 0 | 0 | 20 | 786.706 | 772 | 784 | 59.9594
75.5 | 0 | 0 | 4 | 0 | 3.5 | 7.5 | 0 | 0 | 9.5 | 0 | 0 | 0 | 0 | 0 | 0 | 0 | 0 | 20 | 787.088 | 772 | 784 | 62.2023
75.5 | 0 | 0 | 4 | 0 | 3.5 | 7.5 | 0 | 0 | 9.5 | 0 | 0 | 0 | 0 | 0 | 0 | 0 | 0 | 20 | 787.471 | 772 | 784 | 64.4453
75.5 | 0 | 0 | 4 | 0 | 3.5 | 7.5 | 0 | 0 | 9.5 | 0 | 0 | 0 | 0 | 0 | 0 | 0 | 0 | 20 | 787.853 | 772 | 784 | 66.6882
75.5 | 0 | 0 | 4 | 0 | 3.5 | 7.5 | 0 | 0 | 9.5 | 0 | 0 | 0 | 0 | 0 | 0 | 0 | 0 | 20 | 788.235 | 772 | 784 | 68.6817
75.5 | 0 | 0 | 4 | 0 | 3.5 | 7.5 | 0 | 0 | 9.5 | 0 | 0 | 0 | 0 | 0 | 0 | 0 | 0 | 20 | 788.745 | 772 | 784 | 70.6748
75.5 | 0 | 0 | 4 | 0 | 3.5 | 7.5 | 0 | 0 | 9.5 | 0 | 0 | 0 | 0 | 0 | 0 | 0 | 0 | 20 | 789.127 | 772 | 784 | 72.6683
75.5 | 0 | 0 | 4 | 0 | 3.5 | 7.5 | 0 | 0 | 9.5 | 0 | 0 | 0 | 0 | 0 | 0 | 0 | 0 | 20 | 789.51 | 772 | 784 | 74.6619
75.5 | 0 | 0 | 4 | 0 | 3.5 | 7.5 | 0 | 0 | 9.5 | 0 | 0 | 0 | 0 | 0 | 0 | 0 | 0 | 20 | 790.02 | 772 | 784 | 76.4056
75.5 | 0 | 0 | 4 | 0 | 3.5 | 7.5 | 0 | 0 | 9.5 | 0 | 0 | 0 | 0 | 0 | 0 | 0 | 0 | 20 | 790.529 | 772 | 784 | 78.3986
75.5 | 0 | 0 | 4 | 0 | 3.5 | 7.5 | 0 | 0 | 9.5 | 0 | 0 | 0 | 0 | 0 | 0 | 0 | 0 | 20 | 791.039 | 772 | 784 | 79.8929
75.5 | 0 | 0 | 4 | 0 | 3.5 | 7.5 | 0 | 0 | 9.5 | 0 | 0 | 0 | 0 | 0 | 0 | 0 | 0 | 20 | 791.422 | 772 | 784 | 81.3877
75.5 | 0 | 0 | 4 | 0 | 3.5 | 7.5 | 0 | 0 | 9.5 | 0 | 0 | 0 | 0 | 0 | 0 | 0 | 0 | 20 | 791.931 | 772 | 784 | 82.882
75.5 | 0 | 0 | 4 | 0 | 3.5 | 7.5 | 0 | 0 | 9.5 | 0 | 0 | 0 | 0 | 0 | 0 | 0 | 0 | 20 | 792.441 | 772 | 784 | 84.3763
75.5 | 0 | 0 | 4 | 0 | 3.5 | 7.5 | 0 | 0 | 9.5 | 0 | 0 | 0 | 0 | 0 | 0 | 0 | 0 | 20 | 793.206 | 772 | 784 | 86.119
75.5 | 0 | 0 | 4 | 0 | 3.5 | 7.5 | 0 | 0 | 9.5 | 0 | 0 | 0 | 0 | 0 | 0 | 0 | 0 | 20 | 793.843 | 772 | 784 | 87.6128
75.5 | 0 | 0 | 4 | 0 | 3.5 | 7.5 | 0 | 0 | 9.5 | 0 | 0 | 0 | 0 | 0 | 0 | 0 | 0 | 20 | 794.608 | 772 | 784 | 89.1062
75.5 | 0 | 0 | 4 | 0 | 3.5 | 7.5 | 0 | 0 | 9.5 | 0 | 0 | 0 | 0 | 0 | 0 | 0 | 0 | 20 | 795.118 | 772 | 784 | 90.1017
75.5 | 0 | 0 | 4 | 0 | 3.5 | 7.5 | 0 | 0 | 9.5 | 0 | 0 | 0 | 0 | 0 | 0 | 0 | 0 | 20 | 795.755 | 772 | 784 | 91.0968
75.5 | 0 | 0 | 4 | 0 | 3.5 | 7.5 | 0 | 0 | 9.5 | 0 | 0 | 0 | 0 | 0 | 0 | 0 | 0 | 20 | 796.392 | 772 | 784 | 92.0918
75.5 | 0 | 0 | 4 | 0 | 3.5 | 7.5 | 0 | 0 | 9.5 | 0 | 0 | 0 | 0 | 0 | 0 | 0 | 0 | 20 | 797.029 | 772 | 784 | 93.0869
75.5 | 0 | 0 | 4 | 0 | 3.5 | 7.5 | 0 | 0 | 9.5 | 0 | 0 | 0 | 0 | 0 | 0 | 0 | 0 | 20 | 797.794 | 772 | 784 | 93.8321
75.5 | 0 | 0 | 4 | 0 | 3.5 | 7.5 | 0 | 0 | 9.5 | 0 | 0 | 0 | 0 | 0 | 0 | 0 | 0 | 20 | 798.559 | 772 | 784 | 94.8267
75.5 | 0 | 0 | 4 | 0 | 3.5 | 7.5 | 0 | 0 | 9.5 | 0 | 0 | 0 | 0 | 0 | 0 | 0 | 0 | 20 | 799.324 | 772 | 784 | 95.5719
75.5 | 0 | 0 | 4 | 0 | 3.5 | 7.5 | 0 | 0 | 9.5 | 0 | 0 | 0 | 0 | 0 | 0 | 0 | 0 | 20 | 800.725 | 772 | 784 | 96.8134
75.5 | 0 | 0 | 4 | 0 | 3.5 | 7.5 | 0 | 0 | 9.5 | 0 | 0 | 0 | 0 | 0 | 0 | 0 | 0 | 20 | 802 | 772 | 784 | 97.5566
75.5 | 0 | 0 | 4 | 0 | 3.5 | 7.5 | 0 | 0 | 9.5 | 0 | 0 | 0 | 0 | 0 | 0 | 0 | 0 | 20 | 803.147 | 772 | 784 | 98.3003
75.5 | 0 | 0 | 4 | 0 | 3.5 | 7.5 | 0 | 0 | 9.5 | 0 | 0 | 0 | 0 | 0 | 0 | 0 | 0 | 20 | 804.039 | 772 | 784 | 98.5463
75.5 | 0 | 0 | 4 | 0 | 3.5 | 7.5 | 0 | 0 | 9.5 | 0 | 0 | 0 | 0 | 0 | 0 | 0 | 0 | 20 | 805.059 | 772 | 784 | 99.0411
75.5 | 0 | 0 | 4 | 0 | 3.5 | 7.5 | 0 | 0 | 9.5 | 0 | 0 | 0 | 0 | 0 | 0 | 0 | 0 | 20 | 806.078 | 772 | 784 | 99.2866
75.5 | 0 | 0 | 4 | 0 | 3.5 | 7.5 | 0 | 0 | 9.5 | 0 | 0 | 0 | 0 | 0 | 0 | 0 | 0 | 20 | 806.716 | 772 | 784 | 99.5335
75.5 | 0 | 0 | 4 | 0 | 3.5 | 7.5 | 0 | 0 | 9.5 | 0 | 0 | 0 | 0 | 0 | 0 | 0 | 0 | 20 | 807.353 | 772 | 784 | 99.7805
75.5 | 0 | 0 | 4 | 0 | 3.5 | 7.5 | 0 | 0 | 9.5 | 0 | 0 | 0 | 0 | 0 | 0 | 0 | 0 | 20 | 808.373 | 772 | 784 | 100
75.5 | 0 | 0 | 4 | 0 | 3.5 | 7.5 | 0 | 0 | 9.5 | 0 | 0 | 0 | 0 | 0 | 0 | 0 | 0 | 20 | 809.137 | 772 | 784 | 100
75.5 | 0 | 0 | 4 | 0 | 3.5 | 7.5 | 0 | 0 | 9.5 | 0 | 0 | 0 | 0 | 0 | 0 | 0 | 0 | 20 | 810.284 | 772 | 784 | 100
75.5 | 0 | 0 | 4 | 0 | 3.5 | 7.5 | 0 | 0 | 9.5 | 0 | 0 | 0 | 0 | 0 | 0 | 0 | 0 | 20 | 811.559 | 772 | 784 | 100
70.5 | 0 | 0 | 4 | 0 | 3.5 | 7.5 | 0 | 0 | 9.5 | 0 | 0 | 5 | 0 | 0 | 0 | 0 | 0 | 2 | 756.151 | 755 | 770 | 0
70.5 | 0 | 0 | 4 | 0 | 3.5 | 7.5 | 0 | 0 | 9.5 | 0 | 0 | 5 | 0 | 0 | 0 | 0 | 0 | 2 | 757.079 | 755 | 770 | 0.243902
70.5 | 0 | 0 | 4 | 0 | 3.5 | 7.5 | 0 | 0 | 9.5 | 0 | 0 | 5 | 0 | 0 | 0 | 0 | 0 | 2 | 758.008 | 755 | 770 | 0.731707
70.5 | 0 | 0 | 4 | 0 | 3.5 | 7.5 | 0 | 0 | 9.5 | 0 | 0 | 5 | 0 | 0 | 0 | 0 | 0 | 2 | 758.936 | 755 | 770 | 1.46341
70.5 | 0 | 0 | 4 | 0 | 3.5 | 7.5 | 0 | 0 | 9.5 | 0 | 0 | 5 | 0 | 0 | 0 | 0 | 0 | 2 | 759.632 | 755 | 770 | 2.43902
70.5 | 0 | 0 | 4 | 0 | 3.5 | 7.5 | 0 | 0 | 9.5 | 0 | 0 | 5 | 0 | 0 | 0 | 0 | 0 | 2 | 760.329 | 755 | 770 | 3.65854
70.5 | 0 | 0 | 4 | 0 | 3.5 | 7.5 | 0 | 0 | 9.5 | 0 | 0 | 5 | 0 | 0 | 0 | 0 | 0 | 2 | 761.025 | 755 | 770 | 4.87805
70.5 | 0 | 0 | 4 | 0 | 3.5 | 7.5 | 0 | 0 | 9.5 | 0 | 0 | 5 | 0 | 0 | 0 | 0 | 0 | 2 | 761.605 | 755 | 770 | 5.85366
70.5 | 0 | 0 | 4 | 0 | 3.5 | 7.5 | 0 | 0 | 9.5 | 0 | 0 | 5 | 0 | 0 | 0 | 0 | 0 | 2 | 762.186 | 755 | 770 | 7.31707
70.5 | 0 | 0 | 4 | 0 | 3.5 | 7.5 | 0 | 0 | 9.5 | 0 | 0 | 5 | 0 | 0 | 0 | 0 | 0 | 2 | 762.766 | 755 | 770 | 9.02439
70.5 | 0 | 0 | 4 | 0 | 3.5 | 7.5 | 0 | 0 | 9.5 | 0 | 0 | 5 | 0 | 0 | 0 | 0 | 0 | 2 | 763.346 | 755 | 770 | 10.9756
70.5 | 0 | 0 | 4 | 0 | 3.5 | 7.5 | 0 | 0 | 9.5 | 0 | 0 | 5 | 0 | 0 | 0 | 0 | 0 | 2 | 763.81 | 755 | 770 | 12.439
70.5 | 0 | 0 | 4 | 0 | 3.5 | 7.5 | 0 | 0 | 9.5 | 0 | 0 | 5 | 0 | 0 | 0 | 0 | 0 | 2 | 764.391 | 755 | 770 | 14.1463
70.5 | 0 | 0 | 4 | 0 | 3.5 | 7.5 | 0 | 0 | 9.5 | 0 | 0 | 5 | 0 | 0 | 0 | 0 | 0 | 2 | 764.971 | 755 | 770 | 16.0976
70.5 | 0 | 0 | 4 | 0 | 3.5 | 7.5 | 0 | 0 | 9.5 | 0 | 0 | 5 | 0 | 0 | 0 | 0 | 0 | 2 | 765.435 | 755 | 770 | 18.2927
70.5 | 0 | 0 | 4 | 0 | 3.5 | 7.5 | 0 | 0 | 9.5 | 0 | 0 | 5 | 0 | 0 | 0 | 0 | 0 | 2 | 766.015 | 755 | 770 | 20.7317
70.5 | 0 | 0 | 4 | 0 | 3.5 | 7.5 | 0 | 0 | 9.5 | 0 | 0 | 5 | 0 | 0 | 0 | 0 | 0 | 2 | 766.48 | 755 | 770 | 23.4146
70.5 | 0 | 0 | 4 | 0 | 3.5 | 7.5 | 0 | 0 | 9.5 | 0 | 0 | 5 | 0 | 0 | 0 | 0 | 0 | 2 | 766.944 | 755 | 770 | 25.6098
70.5 | 0 | 0 | 4 | 0 | 3.5 | 7.5 | 0 | 0 | 9.5 | 0 | 0 | 5 | 0 | 0 | 0 | 0 | 0 | 2 | 767.408 | 755 | 770 | 28.0488
70.5 | 0 | 0 | 4 | 0 | 3.5 | 7.5 | 0 | 0 | 9.5 | 0 | 0 | 5 | 0 | 0 | 0 | 0 | 0 | 2 | 767.756 | 755 | 770 | 29.7561
70.5 | 0 | 0 | 4 | 0 | 3.5 | 7.5 | 0 | 0 | 9.5 | 0 | 0 | 5 | 0 | 0 | 0 | 0 | 0 | 2 | 767.988 | 755 | 770 | 31.7073
70.5 | 0 | 0 | 4 | 0 | 3.5 | 7.5 | 0 | 0 | 9.5 | 0 | 0 | 5 | 0 | 0 | 0 | 0 | 0 | 2 | 768.337 | 755 | 770 | 34.1463
70.5 | 0 | 0 | 4 | 0 | 3.5 | 7.5 | 0 | 0 | 9.5 | 0 | 0 | 5 | 0 | 0 | 0 | 0 | 0 | 2 | 768.801 | 755 | 770 | 36.3415
70.5 | 0 | 0 | 4 | 0 | 3.5 | 7.5 | 0 | 0 | 9.5 | 0 | 0 | 5 | 0 | 0 | 0 | 0 | 0 | 2 | 769.265 | 755 | 770 | 38.7805
70.5 | 0 | 0 | 4 | 0 | 3.5 | 7.5 | 0 | 0 | 9.5 | 0 | 0 | 5 | 0 | 0 | 0 | 0 | 0 | 2 | 769.613 | 755 | 770 | 41.4634
70.5 | 0 | 0 | 4 | 0 | 3.5 | 7.5 | 0 | 0 | 9.5 | 0 | 0 | 5 | 0 | 0 | 0 | 0 | 0 | 2 | 770.077 | 755 | 770 | 44.1463
70.5 | 0 | 0 | 4 | 0 | 3.5 | 7.5 | 0 | 0 | 9.5 | 0 | 0 | 5 | 0 | 0 | 0 | 0 | 0 | 2 | 770.542 | 755 | 770 | 47.0732
70.5 | 0 | 0 | 4 | 0 | 3.5 | 7.5 | 0 | 0 | 9.5 | 0 | 0 | 5 | 0 | 0 | 0 | 0 | 0 | 2 | 771.006 | 755 | 770 | 49.7561
70.5 | 0 | 0 | 4 | 0 | 3.5 | 7.5 | 0 | 0 | 9.5 | 0 | 0 | 5 | 0 | 0 | 0 | 0 | 0 | 2 | 771.47 | 755 | 770 | 52.9268
70.5 | 0 | 0 | 4 | 0 | 3.5 | 7.5 | 0 | 0 | 9.5 | 0 | 0 | 5 | 0 | 0 | 0 | 0 | 0 | 2 | 772.05 | 755 | 770 | 55.8537
70.5 | 0 | 0 | 4 | 0 | 3.5 | 7.5 | 0 | 0 | 9.5 | 0 | 0 | 5 | 0 | 0 | 0 | 0 | 0 | 2 | 772.747 | 755 | 770 | 60.2439
70.5 | 0 | 0 | 4 | 0 | 3.5 | 7.5 | 0 | 0 | 9.5 | 0 | 0 | 5 | 0 | 0 | 0 | 0 | 0 | 2 | 773.443 | 755 | 770 | 63.6585
70.5 | 0 | 0 | 4 | 0 | 3.5 | 7.5 | 0 | 0 | 9.5 | 0 | 0 | 5 | 0 | 0 | 0 | 0 | 0 | 2 | 773.907 | 755 | 770 | 66.5854
70.5 | 0 | 0 | 4 | 0 | 3.5 | 7.5 | 0 | 0 | 9.5 | 0 | 0 | 5 | 0 | 0 | 0 | 0 | 0 | 2 | 774.255 | 755 | 770 | 68.5366
70.5 | 0 | 0 | 4 | 0 | 3.5 | 7.5 | 0 | 0 | 9.5 | 0 | 0 | 5 | 0 | 0 | 0 | 0 | 0 | 2 | 774.836 | 755 | 770 | 71.7073
70.5 | 0 | 0 | 4 | 0 | 3.5 | 7.5 | 0 | 0 | 9.5 | 0 | 0 | 5 | 0 | 0 | 0 | 0 | 0 | 2 | 775.416 | 755 | 770 | 74.1463
70.5 | 0 | 0 | 4 | 0 | 3.5 | 7.5 | 0 | 0 | 9.5 | 0 | 0 | 5 | 0 | 0 | 0 | 0 | 0 | 2 | 775.88 | 755 | 770 | 76.5854
70.5 | 0 | 0 | 4 | 0 | 3.5 | 7.5 | 0 | 0 | 9.5 | 0 | 0 | 5 | 0 | 0 | 0 | 0 | 0 | 2 | 776.344 | 755 | 770 | 78.7805
70.5 | 0 | 0 | 4 | 0 | 3.5 | 7.5 | 0 | 0 | 9.5 | 0 | 0 | 5 | 0 | 0 | 0 | 0 | 0 | 2 | 776.809 | 755 | 770 | 80.7317
70.5 | 0 | 0 | 4 | 0 | 3.5 | 7.5 | 0 | 0 | 9.5 | 0 | 0 | 5 | 0 | 0 | 0 | 0 | 0 | 2 | 777.389 | 755 | 770 | 82.6829
70.5 | 0 | 0 | 4 | 0 | 3.5 | 7.5 | 0 | 0 | 9.5 | 0 | 0 | 5 | 0 | 0 | 0 | 0 | 0 | 2 | 778.085 | 755 | 770 | 85.122
70.5 | 0 | 0 | 4 | 0 | 3.5 | 7.5 | 0 | 0 | 9.5 | 0 | 0 | 5 | 0 | 0 | 0 | 0 | 0 | 2 | 778.781 | 755 | 770 | 87.561
70.5 | 0 | 0 | 4 | 0 | 3.5 | 7.5 | 0 | 0 | 9.5 | 0 | 0 | 5 | 0 | 0 | 0 | 0 | 0 | 2 | 779.246 | 755 | 770 | 89.2683
70.5 | 0 | 0 | 4 | 0 | 3.5 | 7.5 | 0 | 0 | 9.5 | 0 | 0 | 5 | 0 | 0 | 0 | 0 | 0 | 2 | 779.942 | 755 | 770 | 90.9756
70.5 | 0 | 0 | 4 | 0 | 3.5 | 7.5 | 0 | 0 | 9.5 | 0 | 0 | 5 | 0 | 0 | 0 | 0 | 0 | 2 | 780.406 | 755 | 770 | 92.1951
70.5 | 0 | 0 | 4 | 0 | 3.5 | 7.5 | 0 | 0 | 9.5 | 0 | 0 | 5 | 0 | 0 | 0 | 0 | 0 | 2 | 781.103 | 755 | 770 | 93.6585
70.5 | 0 | 0 | 4 | 0 | 3.5 | 7.5 | 0 | 0 | 9.5 | 0 | 0 | 5 | 0 | 0 | 0 | 0 | 0 | 2 | 781.915 | 755 | 770 | 95.122
70.5 | 0 | 0 | 4 | 0 | 3.5 | 7.5 | 0 | 0 | 9.5 | 0 | 0 | 5 | 0 | 0 | 0 | 0 | 0 | 2 | 782.727 | 755 | 770 | 96.3415
70.5 | 0 | 0 | 4 | 0 | 3.5 | 7.5 | 0 | 0 | 9.5 | 0 | 0 | 5 | 0 | 0 | 0 | 0 | 0 | 2 | 783.54 | 755 | 770 | 97.3171
70.5 | 0 | 0 | 4 | 0 | 3.5 | 7.5 | 0 | 0 | 9.5 | 0 | 0 | 5 | 0 | 0 | 0 | 0 | 0 | 2 | 784.468 | 755 | 770 | 98.5366
70.5 | 0 | 0 | 4 | 0 | 3.5 | 7.5 | 0 | 0 | 9.5 | 0 | 0 | 5 | 0 | 0 | 0 | 0 | 0 | 2 | 785.397 | 755 | 770 | 99.0244
70.5 | 0 | 0 | 4 | 0 | 3.5 | 7.5 | 0 | 0 | 9.5 | 0 | 0 | 5 | 0 | 0 | 0 | 0 | 0 | 2 | 786.093 | 755 | 770 | 99.5122
70.5 | 0 | 0 | 4 | 0 | 3.5 | 7.5 | 0 | 0 | 9.5 | 0 | 0 | 5 | 0 | 0 | 0 | 0 | 0 | 2 | 786.789 | 755 | 770 | 100
70.5 | 0 | 0 | 4 | 0 | 3.5 | 7.5 | 0 | 0 | 9.5 | 0 | 0 | 5 | 0 | 0 | 0 | 0 | 0 | 2 | 787.253 | 755 | 770 | 100
70.5 | 0 | 0 | 4 | 0 | 3.5 | 7.5 | 0 | 0 | 9.5 | 0 | 0 | 5 | 0 | 0 | 0 | 0 | 0 | 2 | 787.95 | 755 | 770 | 100
70.5 | 0 | 0 | 4 | 0 | 3.5 | 7.5 | 0 | 0 | 9.5 | 0 | 0 | 5 | 0 | 0 | 0 | 0 | 0 | 2 | 788.414 | 755 | 770 | 100
70.5 | 0 | 0 | 4 | 0 | 3.5 | 7.5 | 0 | 0 | 9.5 | 0 | 0 | 5 | 0 | 0 | 0 | 0 | 0 | 5 | 766.712 | 764 | 779 | 0
70.5 | 0 | 0 | 4 | 0 | 3.5 | 7.5 | 0 | 0 | 9.5 | 0 | 0 | 5 | 0 | 0 | 0 | 0 | 0 | 5 | 767.408 | 764 | 779 | 0.243902
70.5 | 0 | 0 | 4 | 0 | 3.5 | 7.5 | 0 | 0 | 9.5 | 0 | 0 | 5 | 0 | 0 | 0 | 0 | 0 | 5 | 768.104 | 764 | 779 | 0.731707
70.5 | 0 | 0 | 4 | 0 | 3.5 | 7.5 | 0 | 0 | 9.5 | 0 | 0 | 5 | 0 | 0 | 0 | 0 | 0 | 5 | 768.801 | 764 | 779 | 1.46341
70.5 | 0 | 0 | 4 | 0 | 3.5 | 7.5 | 0 | 0 | 9.5 | 0 | 0 | 5 | 0 | 0 | 0 | 0 | 0 | 5 | 769.381 | 764 | 779 | 2.43902
70.5 | 0 | 0 | 4 | 0 | 3.5 | 7.5 | 0 | 0 | 9.5 | 0 | 0 | 5 | 0 | 0 | 0 | 0 | 0 | 5 | 769.961 | 764 | 779 | 3.41463
70.5 | 0 | 0 | 4 | 0 | 3.5 | 7.5 | 0 | 0 | 9.5 | 0 | 0 | 5 | 0 | 0 | 0 | 0 | 0 | 5 | 770.426 | 764 | 779 | 4.39024
70.5 | 0 | 0 | 4 | 0 | 3.5 | 7.5 | 0 | 0 | 9.5 | 0 | 0 | 5 | 0 | 0 | 0 | 0 | 0 | 5 | 771.006 | 764 | 779 | 5.60976
70.5 | 0 | 0 | 4 | 0 | 3.5 | 7.5 | 0 | 0 | 9.5 | 0 | 0 | 5 | 0 | 0 | 0 | 0 | 0 | 5 | 771.47 | 764 | 779 | 6.82927
70.5 | 0 | 0 | 4 | 0 | 3.5 | 7.5 | 0 | 0 | 9.5 | 0 | 0 | 5 | 0 | 0 | 0 | 0 | 0 | 5 | 771.934 | 764 | 779 | 8.29268
70.5 | 0 | 0 | 4 | 0 | 3.5 | 7.5 | 0 | 0 | 9.5 | 0 | 0 | 5 | 0 | 0 | 0 | 0 | 0 | 5 | 772.398 | 764 | 779 | 9.7561
70.5 | 0 | 0 | 4 | 0 | 3.5 | 7.5 | 0 | 0 | 9.5 | 0 | 0 | 5 | 0 | 0 | 0 | 0 | 0 | 5 | 772.863 | 764 | 779 | 11.2195
70.5 | 0 | 0 | 4 | 0 | 3.5 | 7.5 | 0 | 0 | 9.5 | 0 | 0 | 5 | 0 | 0 | 0 | 0 | 0 | 5 | 773.327 | 764 | 779 | 12.9268
70.5 | 0 | 0 | 4 | 0 | 3.5 | 7.5 | 0 | 0 | 9.5 | 0 | 0 | 5 | 0 | 0 | 0 | 0 | 0 | 5 | 773.443 | 764 | 779 | 13.4146
70.5 | 0 | 0 | 4 | 0 | 3.5 | 7.5 | 0 | 0 | 9.5 | 0 | 0 | 5 | 0 | 0 | 0 | 0 | 0 | 5 | 773.791 | 764 | 779 | 15.122
70.5 | 0 | 0 | 4 | 0 | 3.5 | 7.5 | 0 | 0 | 9.5 | 0 | 0 | 5 | 0 | 0 | 0 | 0 | 0 | 5 | 774.139 | 764 | 779 | 17.0732
70.5 | 0 | 0 | 4 | 0 | 3.5 | 7.5 | 0 | 0 | 9.5 | 0 | 0 | 5 | 0 | 0 | 0 | 0 | 0 | 5 | 774.487 | 764 | 779 | 18.5366
70.5 | 0 | 0 | 4 | 0 | 3.5 | 7.5 | 0 | 0 | 9.5 | 0 | 0 | 5 | 0 | 0 | 0 | 0 | 0 | 5 | 774.952 | 764 | 779 | 20.4878
70.5 | 0 | 0 | 4 | 0 | 3.5 | 7.5 | 0 | 0 | 9.5 | 0 | 0 | 5 | 0 | 0 | 0 | 0 | 0 | 5 | 775.184 | 764 | 779 | 22.439
70.5 | 0 | 0 | 4 | 0 | 3.5 | 7.5 | 0 | 0 | 9.5 | 0 | 0 | 5 | 0 | 0 | 0 | 0 | 0 | 5 | 775.648 | 764 | 779 | 24.3902
70.5 | 0 | 0 | 4 | 0 | 3.5 | 7.5 | 0 | 0 | 9.5 | 0 | 0 | 5 | 0 | 0 | 0 | 0 | 0 | 5 | 775.996 | 764 | 779 | 26.5854
70.5 | 0 | 0 | 4 | 0 | 3.5 | 7.5 | 0 | 0 | 9.5 | 0 | 0 | 5 | 0 | 0 | 0 | 0 | 0 | 5 | 776.344 | 764 | 779 | 28.2927
70.5 | 0 | 0 | 4 | 0 | 3.5 | 7.5 | 0 | 0 | 9.5 | 0 | 0 | 5 | 0 | 0 | 0 | 0 | 0 | 5 | 776.576 | 764 | 779 | 30.2439
70.5 | 0 | 0 | 4 | 0 | 3.5 | 7.5 | 0 | 0 | 9.5 | 0 | 0 | 5 | 0 | 0 | 0 | 0 | 0 | 5 | 776.925 | 764 | 779 | 31.9512
70.5 | 0 | 0 | 4 | 0 | 3.5 | 7.5 | 0 | 0 | 9.5 | 0 | 0 | 5 | 0 | 0 | 0 | 0 | 0 | 5 | 777.273 | 764 | 779 | 34.3902
70.5 | 0 | 0 | 4 | 0 | 3.5 | 7.5 | 0 | 0 | 9.5 | 0 | 0 | 5 | 0 | 0 | 0 | 0 | 0 | 5 | 777.621 | 764 | 779 | 37.0732
70.5 | 0 | 0 | 4 | 0 | 3.5 | 7.5 | 0 | 0 | 9.5 | 0 | 0 | 5 | 0 | 0 | 0 | 0 | 0 | 5 | 777.969 | 764 | 779 | 39.7561
70.5 | 0 | 0 | 4 | 0 | 3.5 | 7.5 | 0 | 0 | 9.5 | 0 | 0 | 5 | 0 | 0 | 0 | 0 | 0 | 5 | 778.433 | 764 | 779 | 42.1951
70.5 | 0 | 0 | 4 | 0 | 3.5 | 7.5 | 0 | 0 | 9.5 | 0 | 0 | 5 | 0 | 0 | 0 | 0 | 0 | 5 | 778.665 | 764 | 779 | 44.3902
70.5 | 0 | 0 | 4 | 0 | 3.5 | 7.5 | 0 | 0 | 9.5 | 0 | 0 | 5 | 0 | 0 | 0 | 0 | 0 | 5 | 779.014 | 764 | 779 | 46.3415
70.5 | 0 | 0 | 4 | 0 | 3.5 | 7.5 | 0 | 0 | 9.5 | 0 | 0 | 5 | 0 | 0 | 0 | 0 | 0 | 5 | 779.478 | 764 | 779 | 49.5122
70.5 | 0 | 0 | 4 | 0 | 3.5 | 7.5 | 0 | 0 | 9.5 | 0 | 0 | 5 | 0 | 0 | 0 | 0 | 0 | 5 | 779.826 | 764 | 779 | 51.9512
70.5 | 0 | 0 | 4 | 0 | 3.5 | 7.5 | 0 | 0 | 9.5 | 0 | 0 | 5 | 0 | 0 | 0 | 0 | 0 | 5 | 780.174 | 764 | 779 | 54.6341
70.5 | 0 | 0 | 4 | 0 | 3.5 | 7.5 | 0 | 0 | 9.5 | 0 | 0 | 5 | 0 | 0 | 0 | 0 | 0 | 5 | 780.522 | 764 | 779 | 57.0732
70.5 | 0 | 0 | 4 | 0 | 3.5 | 7.5 | 0 | 0 | 9.5 | 0 | 0 | 5 | 0 | 0 | 0 | 0 | 0 | 5 | 780.87 | 764 | 779 | 59.0244
70.5 | 0 | 0 | 4 | 0 | 3.5 | 7.5 | 0 | 0 | 9.5 | 0 | 0 | 5 | 0 | 0 | 0 | 0 | 0 | 5 | 781.219 | 764 | 779 | 61.9512
70.5 | 0 | 0 | 4 | 0 | 3.5 | 7.5 | 0 | 0 | 9.5 | 0 | 0 | 5 | 0 | 0 | 0 | 0 | 0 | 5 | 781.683 | 764 | 779 | 64.3902
70.5 | 0 | 0 | 4 | 0 | 3.5 | 7.5 | 0 | 0 | 9.5 | 0 | 0 | 5 | 0 | 0 | 0 | 0 | 0 | 5 | 782.147 | 764 | 779 | 66.8293
70.5 | 0 | 0 | 4 | 0 | 3.5 | 7.5 | 0 | 0 | 9.5 | 0 | 0 | 5 | 0 | 0 | 0 | 0 | 0 | 5 | 782.379 | 764 | 779 | 68.7805
70.5 | 0 | 0 | 4 | 0 | 3.5 | 7.5 | 0 | 0 | 9.5 | 0 | 0 | 5 | 0 | 0 | 0 | 0 | 0 | 5 | 782.727 | 764 | 779 | 70.4878
70.5 | 0 | 0 | 4 | 0 | 3.5 | 7.5 | 0 | 0 | 9.5 | 0 | 0 | 5 | 0 | 0 | 0 | 0 | 0 | 5 | 783.075 | 764 | 779 | 72.439
70.5 | 0 | 0 | 4 | 0 | 3.5 | 7.5 | 0 | 0 | 9.5 | 0 | 0 | 5 | 0 | 0 | 0 | 0 | 0 | 5 | 783.888 | 764 | 779 | 77.8049
70.5 | 0 | 0 | 4 | 0 | 3.5 | 7.5 | 0 | 0 | 9.5 | 0 | 0 | 5 | 0 | 0 | 0 | 0 | 0 | 5 | 784.584 | 764 | 779 | 80.2439
70.5 | 0 | 0 | 4 | 0 | 3.5 | 7.5 | 0 | 0 | 9.5 | 0 | 0 | 5 | 0 | 0 | 0 | 0 | 0 | 5 | 785.048 | 764 | 779 | 83.1707
70.5 | 0 | 0 | 4 | 0 | 3.5 | 7.5 | 0 | 0 | 9.5 | 0 | 0 | 5 | 0 | 0 | 0 | 0 | 0 | 5 | 785.861 | 764 | 779 | 85.8537
70.5 | 0 | 0 | 4 | 0 | 3.5 | 7.5 | 0 | 0 | 9.5 | 0 | 0 | 5 | 0 | 0 | 0 | 0 | 0 | 5 | 786.325 | 764 | 779 | 88.0488
70.5 | 0 | 0 | 4 | 0 | 3.5 | 7.5 | 0 | 0 | 9.5 | 0 | 0 | 5 | 0 | 0 | 0 | 0 | 0 | 5 | 786.905 | 764 | 779 | 90.4878
70.5 | 0 | 0 | 4 | 0 | 3.5 | 7.5 | 0 | 0 | 9.5 | 0 | 0 | 5 | 0 | 0 | 0 | 0 | 0 | 5 | 787.602 | 764 | 779 | 92.439
70.5 | 0 | 0 | 4 | 0 | 3.5 | 7.5 | 0 | 0 | 9.5 | 0 | 0 | 5 | 0 | 0 | 0 | 0 | 0 | 5 | 788.414 | 764 | 779 | 94.6341
70.5 | 0 | 0 | 4 | 0 | 3.5 | 7.5 | 0 | 0 | 9.5 | 0 | 0 | 5 | 0 | 0 | 0 | 0 | 0 | 5 | 788.994 | 764 | 779 | 95.8537
70.5 | 0 | 0 | 4 | 0 | 3.5 | 7.5 | 0 | 0 | 9.5 | 0 | 0 | 5 | 0 | 0 | 0 | 0 | 0 | 5 | 789.807 | 764 | 779 | 97.561
70.5 | 0 | 0 | 4 | 0 | 3.5 | 7.5 | 0 | 0 | 9.5 | 0 | 0 | 5 | 0 | 0 | 0 | 0 | 0 | 5 | 790.503 | 764 | 779 | 98.2927
70.5 | 0 | 0 | 4 | 0 | 3.5 | 7.5 | 0 | 0 | 9.5 | 0 | 0 | 5 | 0 | 0 | 0 | 0 | 0 | 5 | 791.199 | 764 | 779 | 99.2683
70.5 | 0 | 0 | 4 | 0 | 3.5 | 7.5 | 0 | 0 | 9.5 | 0 | 0 | 5 | 0 | 0 | 0 | 0 | 0 | 5 | 792.012 | 764 | 779 | 99.7561
70.5 | 0 | 0 | 4 | 0 | 3.5 | 7.5 | 0 | 0 | 9.5 | 0 | 0 | 5 | 0 | 0 | 0 | 0 | 0 | 5 | 792.244 | 764 | 779 | 100
70.5 | 0 | 0 | 4 | 0 | 3.5 | 7.5 | 0 | 0 | 9.5 | 0 | 0 | 5 | 0 | 0 | 0 | 0 | 0 | 5 | 792.592 | 764 | 779 | 100
70.5 | 0 | 0 | 4 | 0 | 3.5 | 7.5 | 0 | 0 | 9.5 | 0 | 0 | 5 | 0 | 0 | 0 | 0 | 0 | 5 | 793.056 | 764 | 779 | 100
70.5 | 0 | 0 | 4 | 0 | 3.5 | 7.5 | 0 | 0 | 9.5 | 0 | 0 | 5 | 0 | 0 | 0 | 0 | 0 | 10 | 771.006 | 772 | 786 | 0
70.5 | 0 | 0 | 4 | 0 | 3.5 | 7.5 | 0 | 0 | 9.5 | 0 | 0 | 5 | 0 | 0 | 0 | 0 | 0 | 10 | 773.559 | 772 | 786 | 0.243902
70.5 | 0 | 0 | 4 | 0 | 3.5 | 7.5 | 0 | 0 | 9.5 | 0 | 0 | 5 | 0 | 0 | 0 | 0 | 0 | 10 | 774.371 | 772 | 786 | 0.731707
70.5 | 0 | 0 | 4 | 0 | 3.5 | 7.5 | 0 | 0 | 9.5 | 0 | 0 | 5 | 0 | 0 | 0 | 0 | 0 | 10 | 775.184 | 772 | 786 | 1.46341
70.5 | 0 | 0 | 4 | 0 | 3.5 | 7.5 | 0 | 0 | 9.5 | 0 | 0 | 5 | 0 | 0 | 0 | 0 | 0 | 10 | 775.996 | 772 | 786 | 2.19512
70.5 | 0 | 0 | 4 | 0 | 3.5 | 7.5 | 0 | 0 | 9.5 | 0 | 0 | 5 | 0 | 0 | 0 | 0 | 0 | 10 | 776.576 | 772 | 786 | 2.92683
70.5 | 0 | 0 | 4 | 0 | 3.5 | 7.5 | 0 | 0 | 9.5 | 0 | 0 | 5 | 0 | 0 | 0 | 0 | 0 | 10 | 777.389 | 772 | 786 | 4.14634
70.5 | 0 | 0 | 4 | 0 | 3.5 | 7.5 | 0 | 0 | 9.5 | 0 | 0 | 5 | 0 | 0 | 0 | 0 | 0 | 10 | 778.317 | 772 | 786 | 5.60976
70.5 | 0 | 0 | 4 | 0 | 3.5 | 7.5 | 0 | 0 | 9.5 | 0 | 0 | 5 | 0 | 0 | 0 | 0 | 0 | 10 | 778.897 | 772 | 786 | 7.07317
70.5 | 0 | 0 | 4 | 0 | 3.5 | 7.5 | 0 | 0 | 9.5 | 0 | 0 | 5 | 0 | 0 | 0 | 0 | 0 | 10 | 779.362 | 772 | 786 | 8.29268
70.5 | 0 | 0 | 4 | 0 | 3.5 | 7.5 | 0 | 0 | 9.5 | 0 | 0 | 5 | 0 | 0 | 0 | 0 | 0 | 10 | 779.942 | 772 | 786 | 9.7561
70.5 | 0 | 0 | 4 | 0 | 3.5 | 7.5 | 0 | 0 | 9.5 | 0 | 0 | 5 | 0 | 0 | 0 | 0 | 0 | 10 | 780.406 | 772 | 786 | 11.4634
70.5 | 0 | 0 | 4 | 0 | 3.5 | 7.5 | 0 | 0 | 9.5 | 0 | 0 | 5 | 0 | 0 | 0 | 0 | 0 | 10 | 780.87 | 772 | 786 | 13.1707
70.5 | 0 | 0 | 4 | 0 | 3.5 | 7.5 | 0 | 0 | 9.5 | 0 | 0 | 5 | 0 | 0 | 0 | 0 | 0 | 10 | 781.451 | 772 | 786 | 14.878
70.5 | 0 | 0 | 4 | 0 | 3.5 | 7.5 | 0 | 0 | 9.5 | 0 | 0 | 5 | 0 | 0 | 0 | 0 | 0 | 10 | 782.263 | 772 | 786 | 17.8049
70.5 | 0 | 0 | 4 | 0 | 3.5 | 7.5 | 0 | 0 | 9.5 | 0 | 0 | 5 | 0 | 0 | 0 | 0 | 0 | 10 | 782.727 | 772 | 786 | 20.2439
70.5 | 0 | 0 | 4 | 0 | 3.5 | 7.5 | 0 | 0 | 9.5 | 0 | 0 | 5 | 0 | 0 | 0 | 0 | 0 | 10 | 783.191 | 772 | 786 | 22.6829
70.5 | 0 | 0 | 4 | 0 | 3.5 | 7.5 | 0 | 0 | 9.5 | 0 | 0 | 5 | 0 | 0 | 0 | 0 | 0 | 10 | 783.656 | 772 | 786 | 25.3659
70.5 | 0 | 0 | 4 | 0 | 3.5 | 7.5 | 0 | 0 | 9.5 | 0 | 0 | 5 | 0 | 0 | 0 | 0 | 0 | 10 | 784.12 | 772 | 786 | 28.0488
70.5 | 0 | 0 | 4 | 0 | 3.5 | 7.5 | 0 | 0 | 9.5 | 0 | 0 | 5 | 0 | 0 | 0 | 0 | 0 | 10 | 784.932 | 772 | 786 | 31.7073
70.5 | 0 | 0 | 4 | 0 | 3.5 | 7.5 | 0 | 0 | 9.5 | 0 | 0 | 5 | 0 | 0 | 0 | 0 | 0 | 10 | 785.397 | 772 | 786 | 34.6341
70.5 | 0 | 0 | 4 | 0 | 3.5 | 7.5 | 0 | 0 | 9.5 | 0 | 0 | 5 | 0 | 0 | 0 | 0 | 0 | 10 | 785.861 | 772 | 786 | 37.561
70.5 | 0 | 0 | 4 | 0 | 3.5 | 7.5 | 0 | 0 | 9.5 | 0 | 0 | 5 | 0 | 0 | 0 | 0 | 0 | 10 | 786.441 | 772 | 786 | 40.4878
70.5 | 0 | 0 | 4 | 0 | 3.5 | 7.5 | 0 | 0 | 9.5 | 0 | 0 | 5 | 0 | 0 | 0 | 0 | 0 | 10 | 787.137 | 772 | 786 | 44.878
70.5 | 0 | 0 | 4 | 0 | 3.5 | 7.5 | 0 | 0 | 9.5 | 0 | 0 | 5 | 0 | 0 | 0 | 0 | 0 | 10 | 787.602 | 772 | 786 | 47.561
70.5 | 0 | 0 | 4 | 0 | 3.5 | 7.5 | 0 | 0 | 9.5 | 0 | 0 | 5 | 0 | 0 | 0 | 0 | 0 | 10 | 787.834 | 772 | 786 | 49.7561
70.5 | 0 | 0 | 4 | 0 | 3.5 | 7.5 | 0 | 0 | 9.5 | 0 | 0 | 5 | 0 | 0 | 0 | 0 | 0 | 10 | 788.298 | 772 | 786 | 51.9512
70.5 | 0 | 0 | 4 | 0 | 3.5 | 7.5 | 0 | 0 | 9.5 | 0 | 0 | 5 | 0 | 0 | 0 | 0 | 0 | 10 | 788.878 | 772 | 786 | 55.3659
70.5 | 0 | 0 | 4 | 0 | 3.5 | 7.5 | 0 | 0 | 9.5 | 0 | 0 | 5 | 0 | 0 | 0 | 0 | 0 | 10 | 789.226 | 772 | 786 | 57.8049
70.5 | 0 | 0 | 4 | 0 | 3.5 | 7.5 | 0 | 0 | 9.5 | 0 | 0 | 5 | 0 | 0 | 0 | 0 | 0 | 10 | 789.574 | 772 | 786 | 60.2439
70.5 | 0 | 0 | 4 | 0 | 3.5 | 7.5 | 0 | 0 | 9.5 | 0 | 0 | 5 | 0 | 0 | 0 | 0 | 0 | 10 | 790.039 | 772 | 786 | 62.439
70.5 | 0 | 0 | 4 | 0 | 3.5 | 7.5 | 0 | 0 | 9.5 | 0 | 0 | 5 | 0 | 0 | 0 | 0 | 0 | 10 | 790.503 | 772 | 786 | 65.122
70.5 | 0 | 0 | 4 | 0 | 3.5 | 7.5 | 0 | 0 | 9.5 | 0 | 0 | 5 | 0 | 0 | 0 | 0 | 0 | 10 | 790.967 | 772 | 786 | 67.561
70.5 | 0 | 0 | 4 | 0 | 3.5 | 7.5 | 0 | 0 | 9.5 | 0 | 0 | 5 | 0 | 0 | 0 | 0 | 0 | 10 | 791.431 | 772 | 786 | 70
70.5 | 0 | 0 | 4 | 0 | 3.5 | 7.5 | 0 | 0 | 9.5 | 0 | 0 | 5 | 0 | 0 | 0 | 0 | 0 | 10 | 791.896 | 772 | 786 | 72.1951
70.5 | 0 | 0 | 4 | 0 | 3.5 | 7.5 | 0 | 0 | 9.5 | 0 | 0 | 5 | 0 | 0 | 0 | 0 | 0 | 10 | 792.36 | 772 | 786 | 74.3902
70.5 | 0 | 0 | 4 | 0 | 3.5 | 7.5 | 0 | 0 | 9.5 | 0 | 0 | 5 | 0 | 0 | 0 | 0 | 0 | 10 | 792.708 | 772 | 786 | 76.0976
70.5 | 0 | 0 | 4 | 0 | 3.5 | 7.5 | 0 | 0 | 9.5 | 0 | 0 | 5 | 0 | 0 | 0 | 0 | 0 | 10 | 793.172 | 772 | 786 | 78.0488
70.5 | 0 | 0 | 4 | 0 | 3.5 | 7.5 | 0 | 0 | 9.5 | 0 | 0 | 5 | 0 | 0 | 0 | 0 | 0 | 10 | 793.868 | 772 | 786 | 81.2195
70.5 | 0 | 0 | 4 | 0 | 3.5 | 7.5 | 0 | 0 | 9.5 | 0 | 0 | 5 | 0 | 0 | 0 | 0 | 0 | 10 | 794.333 | 772 | 786 | 83.1707
70.5 | 0 | 0 | 4 | 0 | 3.5 | 7.5 | 0 | 0 | 9.5 | 0 | 0 | 5 | 0 | 0 | 0 | 0 | 0 | 10 | 794.913 | 772 | 786 | 84.878
70.5 | 0 | 0 | 4 | 0 | 3.5 | 7.5 | 0 | 0 | 9.5 | 0 | 0 | 5 | 0 | 0 | 0 | 0 | 0 | 10 | 795.493 | 772 | 786 | 87.0732
70.5 | 0 | 0 | 4 | 0 | 3.5 | 7.5 | 0 | 0 | 9.5 | 0 | 0 | 5 | 0 | 0 | 0 | 0 | 0 | 10 | 796.19 | 772 | 786 | 89.0244
70.5 | 0 | 0 | 4 | 0 | 3.5 | 7.5 | 0 | 0 | 9.5 | 0 | 0 | 5 | 0 | 0 | 0 | 0 | 0 | 10 | 796.77 | 772 | 786 | 90.7317
70.5 | 0 | 0 | 4 | 0 | 3.5 | 7.5 | 0 | 0 | 9.5 | 0 | 0 | 5 | 0 | 0 | 0 | 0 | 0 | 10 | 797.466 | 772 | 786 | 92.439
70.5 | 0 | 0 | 4 | 0 | 3.5 | 7.5 | 0 | 0 | 9.5 | 0 | 0 | 5 | 0 | 0 | 0 | 0 | 0 | 10 | 798.046 | 772 | 786 | 93.6585
70.5 | 0 | 0 | 4 | 0 | 3.5 | 7.5 | 0 | 0 | 9.5 | 0 | 0 | 5 | 0 | 0 | 0 | 0 | 0 | 10 | 798.743 | 772 | 786 | 94.878
70.5 | 0 | 0 | 4 | 0 | 3.5 | 7.5 | 0 | 0 | 9.5 | 0 | 0 | 5 | 0 | 0 | 0 | 0 | 0 | 10 | 799.439 | 772 | 786 | 96.3415
70.5 | 0 | 0 | 4 | 0 | 3.5 | 7.5 | 0 | 0 | 9.5 | 0 | 0 | 5 | 0 | 0 | 0 | 0 | 0 | 10 | 800.6 | 772 | 786 | 97.8049
70.5 | 0 | 0 | 4 | 0 | 3.5 | 7.5 | 0 | 0 | 9.5 | 0 | 0 | 5 | 0 | 0 | 0 | 0 | 0 | 10 | 801.528 | 772 | 786 | 98.7805
70.5 | 0 | 0 | 4 | 0 | 3.5 | 7.5 | 0 | 0 | 9.5 | 0 | 0 | 5 | 0 | 0 | 0 | 0 | 0 | 10 | 802.573 | 772 | 786 | 99.5122
70.5 | 0 | 0 | 4 | 0 | 3.5 | 7.5 | 0 | 0 | 9.5 | 0 | 0 | 5 | 0 | 0 | 0 | 0 | 0 | 10 | 803.501 | 772 | 786 | 100
70.5 | 0 | 0 | 4 | 0 | 3.5 | 7.5 | 0 | 0 | 9.5 | 0 | 0 | 5 | 0 | 0 | 0 | 0 | 0 | 10 | 804.313 | 772 | 786 | 100
70.5 | 0 | 0 | 4 | 0 | 3.5 | 7.5 | 0 | 0 | 9.5 | 0 | 0 | 5 | 0 | 0 | 0 | 0 | 0 | 10 | 805.126 | 772 | 786 | 100
70.5 | 0 | 0 | 4 | 0 | 3.5 | 7.5 | 0 | 0 | 9.5 | 0 | 0 | 5 | 0 | 0 | 0 | 0 | 0 | 20 | 776.228 | 776 | 791 | 0
70.5 | 0 | 0 | 4 | 0 | 3.5 | 7.5 | 0 | 0 | 9.5 | 0 | 0 | 5 | 0 | 0 | 0 | 0 | 0 | 20 | 777.505 | 776 | 791 | 0.243902
70.5 | 0 | 0 | 4 | 0 | 3.5 | 7.5 | 0 | 0 | 9.5 | 0 | 0 | 5 | 0 | 0 | 0 | 0 | 0 | 20 | 778.549 | 776 | 791 | 0.731707
70.5 | 0 | 0 | 4 | 0 | 3.5 | 7.5 | 0 | 0 | 9.5 | 0 | 0 | 5 | 0 | 0 | 0 | 0 | 0 | 20 | 779.362 | 776 | 791 | 1.46341
70.5 | 0 | 0 | 4 | 0 | 3.5 | 7.5 | 0 | 0 | 9.5 | 0 | 0 | 5 | 0 | 0 | 0 | 0 | 0 | 20 | 780.29 | 776 | 791 | 2.43902
70.5 | 0 | 0 | 4 | 0 | 3.5 | 7.5 | 0 | 0 | 9.5 | 0 | 0 | 5 | 0 | 0 | 0 | 0 | 0 | 20 | 781.335 | 776 | 791 | 3.90244
70.5 | 0 | 0 | 4 | 0 | 3.5 | 7.5 | 0 | 0 | 9.5 | 0 | 0 | 5 | 0 | 0 | 0 | 0 | 0 | 20 | 782.031 | 776 | 791 | 5.36585
70.5 | 0 | 0 | 4 | 0 | 3.5 | 7.5 | 0 | 0 | 9.5 | 0 | 0 | 5 | 0 | 0 | 0 | 0 | 0 | 20 | 782.727 | 776 | 791 | 6.58537
70.5 | 0 | 0 | 4 | 0 | 3.5 | 7.5 | 0 | 0 | 9.5 | 0 | 0 | 5 | 0 | 0 | 0 | 0 | 0 | 20 | 783.424 | 776 | 791 | 8.29268
70.5 | 0 | 0 | 4 | 0 | 3.5 | 7.5 | 0 | 0 | 9.5 | 0 | 0 | 5 | 0 | 0 | 0 | 0 | 0 | 20 | 784.236 | 776 | 791 | 10.4878
70.5 | 0 | 0 | 4 | 0 | 3.5 | 7.5 | 0 | 0 | 9.5 | 0 | 0 | 5 | 0 | 0 | 0 | 0 | 0 | 20 | 784.816 | 776 | 791 | 12.439
70.5 | 0 | 0 | 4 | 0 | 3.5 | 7.5 | 0 | 0 | 9.5 | 0 | 0 | 5 | 0 | 0 | 0 | 0 | 0 | 20 | 785.28 | 776 | 791 | 14.3902
70.5 | 0 | 0 | 4 | 0 | 3.5 | 7.5 | 0 | 0 | 9.5 | 0 | 0 | 5 | 0 | 0 | 0 | 0 | 0 | 20 | 785.745 | 776 | 791 | 16.3415
70.5 | 0 | 0 | 4 | 0 | 3.5 | 7.5 | 0 | 0 | 9.5 | 0 | 0 | 5 | 0 | 0 | 0 | 0 | 0 | 20 | 786.209 | 776 | 791 | 18.5366
70.5 | 0 | 0 | 4 | 0 | 3.5 | 7.5 | 0 | 0 | 9.5 | 0 | 0 | 5 | 0 | 0 | 0 | 0 | 0 | 20 | 786.557 | 776 | 791 | 20.2439
70.5 | 0 | 0 | 4 | 0 | 3.5 | 7.5 | 0 | 0 | 9.5 | 0 | 0 | 5 | 0 | 0 | 0 | 0 | 0 | 20 | 787.137 | 776 | 791 | 22.439
70.5 | 0 | 0 | 4 | 0 | 3.5 | 7.5 | 0 | 0 | 9.5 | 0 | 0 | 5 | 0 | 0 | 0 | 0 | 0 | 20 | 787.602 | 776 | 791 | 24.878
70.5 | 0 | 0 | 4 | 0 | 3.5 | 7.5 | 0 | 0 | 9.5 | 0 | 0 | 5 | 0 | 0 | 0 | 0 | 0 | 20 | 788.066 | 776 | 791 | 27.3171
70.5 | 0 | 0 | 4 | 0 | 3.5 | 7.5 | 0 | 0 | 9.5 | 0 | 0 | 5 | 0 | 0 | 0 | 0 | 0 | 20 | 788.414 | 776 | 791 | 29.7561
70.5 | 0 | 0 | 4 | 0 | 3.5 | 7.5 | 0 | 0 | 9.5 | 0 | 0 | 5 | 0 | 0 | 0 | 0 | 0 | 20 | 788.994 | 776 | 791 | 32.439
70.5 | 0 | 0 | 4 | 0 | 3.5 | 7.5 | 0 | 0 | 9.5 | 0 | 0 | 5 | 0 | 0 | 0 | 0 | 0 | 20 | 789.458 | 776 | 791 | 35.3659
70.5 | 0 | 0 | 4 | 0 | 3.5 | 7.5 | 0 | 0 | 9.5 | 0 | 0 | 5 | 0 | 0 | 0 | 0 | 0 | 20 | 790.039 | 776 | 791 | 39.0244
70.5 | 0 | 0 | 4 | 0 | 3.5 | 7.5 | 0 | 0 | 9.5 | 0 | 0 | 5 | 0 | 0 | 0 | 0 | 0 | 20 | 790.619 | 776 | 791 | 41.9512
70.5 | 0 | 0 | 4 | 0 | 3.5 | 7.5 | 0 | 0 | 9.5 | 0 | 0 | 5 | 0 | 0 | 0 | 0 | 0 | 20 | 791.083 | 776 | 791 | 44.6341
70.5 | 0 | 0 | 4 | 0 | 3.5 | 7.5 | 0 | 0 | 9.5 | 0 | 0 | 5 | 0 | 0 | 0 | 0 | 0 | 20 | 791.547 | 776 | 791 | 47.561
70.5 | 0 | 0 | 4 | 0 | 3.5 | 7.5 | 0 | 0 | 9.5 | 0 | 0 | 5 | 0 | 0 | 0 | 0 | 0 | 20 | 791.896 | 776 | 791 | 49.7561
70.5 | 0 | 0 | 4 | 0 | 3.5 | 7.5 | 0 | 0 | 9.5 | 0 | 0 | 5 | 0 | 0 | 0 | 0 | 0 | 20 | 792.476 | 776 | 791 | 53.4146
70.5 | 0 | 0 | 4 | 0 | 3.5 | 7.5 | 0 | 0 | 9.5 | 0 | 0 | 5 | 0 | 0 | 0 | 0 | 0 | 20 | 792.94 | 776 | 791 | 56.0976
70.5 | 0 | 0 | 4 | 0 | 3.5 | 7.5 | 0 | 0 | 9.5 | 0 | 0 | 5 | 0 | 0 | 0 | 0 | 0 | 20 | 793.404 | 776 | 791 | 58.7805
70.5 | 0 | 0 | 4 | 0 | 3.5 | 7.5 | 0 | 0 | 9.5 | 0 | 0 | 5 | 0 | 0 | 0 | 0 | 0 | 20 | 793.752 | 776 | 791 | 61.4634
70.5 | 0 | 0 | 4 | 0 | 3.5 | 7.5 | 0 | 0 | 9.5 | 0 | 0 | 5 | 0 | 0 | 0 | 0 | 0 | 20 | 794.217 | 776 | 791 | 64.1463
70.5 | 0 | 0 | 4 | 0 | 3.5 | 7.5 | 0 | 0 | 9.5 | 0 | 0 | 5 | 0 | 0 | 0 | 0 | 0 | 20 | 794.913 | 776 | 791 | 67.8049
70.5 | 0 | 0 | 4 | 0 | 3.5 | 7.5 | 0 | 0 | 9.5 | 0 | 0 | 5 | 0 | 0 | 0 | 0 | 0 | 20 | 795.377 | 776 | 791 | 70
70.5 | 0 | 0 | 4 | 0 | 3.5 | 7.5 | 0 | 0 | 9.5 | 0 | 0 | 5 | 0 | 0 | 0 | 0 | 0 | 20 | 795.725 | 776 | 791 | 71.7073
70.5 | 0 | 0 | 4 | 0 | 3.5 | 7.5 | 0 | 0 | 9.5 | 0 | 0 | 5 | 0 | 0 | 0 | 0 | 0 | 20 | 796.074 | 776 | 791 | 73.6585
70.5 | 0 | 0 | 4 | 0 | 3.5 | 7.5 | 0 | 0 | 9.5 | 0 | 0 | 5 | 0 | 0 | 0 | 0 | 0 | 20 | 796.422 | 776 | 791 | 75.3659
70.5 | 0 | 0 | 4 | 0 | 3.5 | 7.5 | 0 | 0 | 9.5 | 0 | 0 | 5 | 0 | 0 | 0 | 0 | 0 | 20 | 796.886 | 776 | 791 | 77.3171
70.5 | 0 | 0 | 4 | 0 | 3.5 | 7.5 | 0 | 0 | 9.5 | 0 | 0 | 5 | 0 | 0 | 0 | 0 | 0 | 20 | 797.35 | 776 | 791 | 79.5122
70.5 | 0 | 0 | 4 | 0 | 3.5 | 7.5 | 0 | 0 | 9.5 | 0 | 0 | 5 | 0 | 0 | 0 | 0 | 0 | 20 | 797.814 | 776 | 791 | 81.4634
70.5 | 0 | 0 | 4 | 0 | 3.5 | 7.5 | 0 | 0 | 9.5 | 0 | 0 | 5 | 0 | 0 | 0 | 0 | 0 | 20 | 798.395 | 776 | 791 | 83.6585
70.5 | 0 | 0 | 4 | 0 | 3.5 | 7.5 | 0 | 0 | 9.5 | 0 | 0 | 5 | 0 | 0 | 0 | 0 | 0 | 20 | 798.975 | 776 | 791 | 85.8537
70.5 | 0 | 0 | 4 | 0 | 3.5 | 7.5 | 0 | 0 | 9.5 | 0 | 0 | 5 | 0 | 0 | 0 | 0 | 0 | 20 | 799.555 | 776 | 791 | 87.8049
70.5 | 0 | 0 | 4 | 0 | 3.5 | 7.5 | 0 | 0 | 9.5 | 0 | 0 | 5 | 0 | 0 | 0 | 0 | 0 | 20 | 800.135 | 776 | 791 | 89.5122
70.5 | 0 | 0 | 4 | 0 | 3.5 | 7.5 | 0 | 0 | 9.5 | 0 | 0 | 5 | 0 | 0 | 0 | 0 | 0 | 20 | 800.716 | 776 | 791 | 91.2195
70.5 | 0 | 0 | 4 | 0 | 3.5 | 7.5 | 0 | 0 | 9.5 | 0 | 0 | 5 | 0 | 0 | 0 | 0 | 0 | 20 | 801.528 | 776 | 791 | 93.1707
70.5 | 0 | 0 | 4 | 0 | 3.5 | 7.5 | 0 | 0 | 9.5 | 0 | 0 | 5 | 0 | 0 | 0 | 0 | 0 | 20 | 802.456 | 776 | 791 | 94.878
70.5 | 0 | 0 | 4 | 0 | 3.5 | 7.5 | 0 | 0 | 9.5 | 0 | 0 | 5 | 0 | 0 | 0 | 0 | 0 | 20 | 803.153 | 776 | 791 | 96.0976
70.5 | 0 | 0 | 4 | 0 | 3.5 | 7.5 | 0 | 0 | 9.5 | 0 | 0 | 5 | 0 | 0 | 0 | 0 | 0 | 20 | 803.733 | 776 | 791 | 97.0732
70.5 | 0 | 0 | 4 | 0 | 3.5 | 7.5 | 0 | 0 | 9.5 | 0 | 0 | 5 | 0 | 0 | 0 | 0 | 0 | 20 | 804.429 | 776 | 791 | 97.8049
70.5 | 0 | 0 | 4 | 0 | 3.5 | 7.5 | 0 | 0 | 9.5 | 0 | 0 | 5 | 0 | 0 | 0 | 0 | 0 | 20 | 805.01 | 776 | 791 | 98.5366
70.5 | 0 | 0 | 4 | 0 | 3.5 | 7.5 | 0 | 0 | 9.5 | 0 | 0 | 5 | 0 | 0 | 0 | 0 | 0 | 20 | 805.706 | 776 | 791 | 99.0244
70.5 | 0 | 0 | 4 | 0 | 3.5 | 7.5 | 0 | 0 | 9.5 | 0 | 0 | 5 | 0 | 0 | 0 | 0 | 0 | 20 | 806.286 | 776 | 791 | 99.5122
70.5 | 0 | 0 | 4 | 0 | 3.5 | 7.5 | 0 | 0 | 9.5 | 0 | 0 | 5 | 0 | 0 | 0 | 0 | 0 | 20 | 806.867 | 776 | 791 | 99.7561
70.5 | 0 | 0 | 4 | 0 | 3.5 | 7.5 | 0 | 0 | 9.5 | 0 | 0 | 5 | 0 | 0 | 0 | 0 | 0 | 20 | 807.331 | 776 | 791 | 100
70.5 | 0 | 0 | 4 | 0 | 3.5 | 7.5 | 0 | 0 | 9.5 | 0 | 0 | 5 | 0 | 0 | 0 | 0 | 0 | 20 | 807.911 | 776 | 791 | 100
70.5 | 0 | 0 | 4 | 0 | 3.5 | 7.5 | 0 | 0 | 9.5 | 0 | 0 | 5 | 0 | 0 | 0 | 0 | 0 | 20 | 808.491 | 776 | 791 | 100
75 | 0 | 0 | 5 | 0 | 0 | 4 | 0 | 0 | 9 | 0 | 0 | 0 | 0 | 0 | 0 | 0 | 7 | 10 | 747.54 | 752 | 763 | 0
75 | 0 | 0 | 5 | 0 | 0 | 4 | 0 | 0 | 9 | 0 | 0 | 0 | 0 | 0 | 0 | 0 | 7 | 10 | 749.402 | 752 | 763 | 1.59817
75 | 0 | 0 | 5 | 0 | 0 | 4 | 0 | 0 | 9 | 0 | 0 | 0 | 0 | 0 | 0 | 0 | 7 | 10 | 751.264 | 752 | 763 | 3.88128
75 | 0 | 0 | 5 | 0 | 0 | 4 | 0 | 0 | 9 | 0 | 0 | 0 | 0 | 0 | 0 | 0 | 7 | 10 | 752.788 | 752 | 763 | 6.39269
75 | 0 | 0 | 5 | 0 | 0 | 4 | 0 | 0 | 9 | 0 | 0 | 0 | 0 | 0 | 0 | 0 | 7 | 10 | 754.142 | 752 | 763 | 8.6758
75 | 0 | 0 | 5 | 0 | 0 | 4 | 0 | 0 | 9 | 0 | 0 | 0 | 0 | 0 | 0 | 0 | 7 | 10 | 756.005 | 752 | 763 | 13.0137
75 | 0 | 0 | 5 | 0 | 0 | 4 | 0 | 0 | 9 | 0 | 0 | 0 | 0 | 0 | 0 | 0 | 7 | 10 | 757.359 | 752 | 763 | 16.6667
75 | 0 | 0 | 5 | 0 | 0 | 4 | 0 | 0 | 9 | 0 | 0 | 0 | 0 | 0 | 0 | 0 | 7 | 10 | 758.713 | 752 | 763 | 20.3196
75 | 0 | 0 | 5 | 0 | 0 | 4 | 0 | 0 | 9 | 0 | 0 | 0 | 0 | 0 | 0 | 0 | 7 | 10 | 759.898 | 752 | 763 | 24.4292
75 | 0 | 0 | 5 | 0 | 0 | 4 | 0 | 0 | 9 | 0 | 0 | 0 | 0 | 0 | 0 | 0 | 7 | 10 | 761.084 | 752 | 763 | 28.3105
75 | 0 | 0 | 5 | 0 | 0 | 4 | 0 | 0 | 9 | 0 | 0 | 0 | 0 | 0 | 0 | 0 | 7 | 10 | 761.93 | 752 | 763 | 31.5068
75 | 0 | 0 | 5 | 0 | 0 | 4 | 0 | 0 | 9 | 0 | 0 | 0 | 0 | 0 | 0 | 0 | 7 | 10 | 762.946 | 752 | 763 | 34.7032
75 | 0 | 0 | 5 | 0 | 0 | 4 | 0 | 0 | 9 | 0 | 0 | 0 | 0 | 0 | 0 | 0 | 7 | 10 | 763.792 | 752 | 763 | 38.3562
75 | 0 | 0 | 5 | 0 | 0 | 4 | 0 | 0 | 9 | 0 | 0 | 0 | 0 | 0 | 0 | 0 | 7 | 10 | 764.131 | 752 | 763 | 40.411
75 | 0 | 0 | 5 | 0 | 0 | 4 | 0 | 0 | 9 | 0 | 0 | 0 | 0 | 0 | 0 | 0 | 7 | 10 | 764.808 | 752 | 763 | 43.6073
75 | 0 | 0 | 5 | 0 | 0 | 4 | 0 | 0 | 9 | 0 | 0 | 0 | 0 | 0 | 0 | 0 | 7 | 10 | 765.655 | 752 | 763 | 46.5753
75 | 0 | 0 | 5 | 0 | 0 | 4 | 0 | 0 | 9 | 0 | 0 | 0 | 0 | 0 | 0 | 0 | 7 | 10 | 766.332 | 752 | 763 | 49.3151
75 | 0 | 0 | 5 | 0 | 0 | 4 | 0 | 0 | 9 | 0 | 0 | 0 | 0 | 0 | 0 | 0 | 7 | 10 | 767.517 | 752 | 763 | 53.653
75 | 0 | 0 | 5 | 0 | 0 | 4 | 0 | 0 | 9 | 0 | 0 | 0 | 0 | 0 | 0 | 0 | 7 | 10 | 768.363 | 752 | 763 | 57.5342
75 | 0 | 0 | 5 | 0 | 0 | 4 | 0 | 0 | 9 | 0 | 0 | 0 | 0 | 0 | 0 | 0 | 7 | 10 | 769.379 | 752 | 763 | 60.7306
75 | 0 | 0 | 5 | 0 | 0 | 4 | 0 | 0 | 9 | 0 | 0 | 0 | 0 | 0 | 0 | 0 | 7 | 10 | 770.226 | 752 | 763 | 63.6986
75 | 0 | 0 | 5 | 0 | 0 | 4 | 0 | 0 | 9 | 0 | 0 | 0 | 0 | 0 | 0 | 0 | 7 | 10 | 770.903 | 752 | 763 | 66.21
75 | 0 | 0 | 5 | 0 | 0 | 4 | 0 | 0 | 9 | 0 | 0 | 0 | 0 | 0 | 0 | 0 | 7 | 10 | 771.749 | 752 | 763 | 68.7215
75 | 0 | 0 | 5 | 0 | 0 | 4 | 0 | 0 | 9 | 0 | 0 | 0 | 0 | 0 | 0 | 0 | 7 | 10 | 772.935 | 752 | 763 | 73.2877
75 | 0 | 0 | 5 | 0 | 0 | 4 | 0 | 0 | 9 | 0 | 0 | 0 | 0 | 0 | 0 | 0 | 7 | 10 | 774.12 | 752 | 763 | 76.7123
75 | 0 | 0 | 5 | 0 | 0 | 4 | 0 | 0 | 9 | 0 | 0 | 0 | 0 | 0 | 0 | 0 | 7 | 10 | 775.135 | 752 | 763 | 79.4521
75 | 0 | 0 | 5 | 0 | 0 | 4 | 0 | 0 | 9 | 0 | 0 | 0 | 0 | 0 | 0 | 0 | 7 | 10 | 776.828 | 752 | 763 | 83.3333
75 | 0 | 0 | 5 | 0 | 0 | 4 | 0 | 0 | 9 | 0 | 0 | 0 | 0 | 0 | 0 | 0 | 7 | 10 | 778.014 | 752 | 763 | 85.8447
75 | 0 | 0 | 5 | 0 | 0 | 4 | 0 | 0 | 9 | 0 | 0 | 0 | 0 | 0 | 0 | 0 | 7 | 10 | 779.537 | 752 | 763 | 88.3562
75 | 0 | 0 | 5 | 0 | 0 | 4 | 0 | 0 | 9 | 0 | 0 | 0 | 0 | 0 | 0 | 0 | 7 | 10 | 781.907 | 752 | 763 | 92.0091
75 | 0 | 0 | 5 | 0 | 0 | 4 | 0 | 0 | 9 | 0 | 0 | 0 | 0 | 0 | 0 | 0 | 7 | 10 | 783.77 | 752 | 763 | 94.2922
75 | 0 | 0 | 5 | 0 | 0 | 4 | 0 | 0 | 9 | 0 | 0 | 0 | 0 | 0 | 0 | 0 | 7 | 10 | 785.801 | 752 | 763 | 96.8037
75 | 0 | 0 | 5 | 0 | 0 | 4 | 0 | 0 | 9 | 0 | 0 | 0 | 0 | 0 | 0 | 0 | 7 | 10 | 787.325 | 752 | 763 | 98.6301
75 | 0 | 0 | 5 | 0 | 0 | 4 | 0 | 0 | 9 | 0 | 0 | 0 | 0 | 0 | 0 | 0 | 7 | 10 | 789.357 | 752 | 763 | 100
75 | 0 | 0 | 5 | 0 | 0 | 4 | 0 | 0 | 9 | 0 | 0 | 0 | 0 | 0 | 0 | 0 | 7 | 20 | 757.528 | 767 | 778 | 0
75 | 0 | 0 | 5 | 0 | 0 | 4 | 0 | 0 | 9 | 0 | 0 | 0 | 0 | 0 | 0 | 0 | 7 | 20 | 760.576 | 767 | 778 | 1.59817
75 | 0 | 0 | 5 | 0 | 0 | 4 | 0 | 0 | 9 | 0 | 0 | 0 | 0 | 0 | 0 | 0 | 7 | 20 | 762.777 | 767 | 778 | 3.19635
75 | 0 | 0 | 5 | 0 | 0 | 4 | 0 | 0 | 9 | 0 | 0 | 0 | 0 | 0 | 0 | 0 | 7 | 20 | 764.47 | 767 | 778 | 4.79452
75 | 0 | 0 | 5 | 0 | 0 | 4 | 0 | 0 | 9 | 0 | 0 | 0 | 0 | 0 | 0 | 0 | 7 | 20 | 765.993 | 767 | 778 | 6.39269
75 | 0 | 0 | 5 | 0 | 0 | 4 | 0 | 0 | 9 | 0 | 0 | 0 | 0 | 0 | 0 | 0 | 7 | 20 | 767.517 | 767 | 778 | 8.44749
75 | 0 | 0 | 5 | 0 | 0 | 4 | 0 | 0 | 9 | 0 | 0 | 0 | 0 | 0 | 0 | 0 | 7 | 20 | 769.549 | 767 | 778 | 12.1005
75 | 0 | 0 | 5 | 0 | 0 | 4 | 0 | 0 | 9 | 0 | 0 | 0 | 0 | 0 | 0 | 0 | 7 | 20 | 770.734 | 767 | 778 | 15.2968
75 | 0 | 0 | 5 | 0 | 0 | 4 | 0 | 0 | 9 | 0 | 0 | 0 | 0 | 0 | 0 | 0 | 7 | 20 | 772.257 | 767 | 778 | 19.4064
75 | 0 | 0 | 5 | 0 | 0 | 4 | 0 | 0 | 9 | 0 | 0 | 0 | 0 | 0 | 0 | 0 | 7 | 20 | 773.612 | 767 | 778 | 23.516
75 | 0 | 0 | 5 | 0 | 0 | 4 | 0 | 0 | 9 | 0 | 0 | 0 | 0 | 0 | 0 | 0 | 7 | 20 | 774.797 | 767 | 778 | 28.0822
75 | 0 | 0 | 5 | 0 | 0 | 4 | 0 | 0 | 9 | 0 | 0 | 0 | 0 | 0 | 0 | 0 | 7 | 20 | 775.813 | 767 | 778 | 31.9635
75 | 0 | 0 | 5 | 0 | 0 | 4 | 0 | 0 | 9 | 0 | 0 | 0 | 0 | 0 | 0 | 0 | 7 | 20 | 776.659 | 767 | 778 | 35.3881
75 | 0 | 0 | 5 | 0 | 0 | 4 | 0 | 0 | 9 | 0 | 0 | 0 | 0 | 0 | 0 | 0 | 7 | 20 | 777.506 | 767 | 778 | 39.2694
75 | 0 | 0 | 5 | 0 | 0 | 4 | 0 | 0 | 9 | 0 | 0 | 0 | 0 | 0 | 0 | 0 | 7 | 20 | 778.183 | 767 | 778 | 42.6941
75 | 0 | 0 | 5 | 0 | 0 | 4 | 0 | 0 | 9 | 0 | 0 | 0 | 0 | 0 | 0 | 0 | 7 | 20 | 778.86 | 767 | 778 | 45.6621
75 | 0 | 0 | 5 | 0 | 0 | 4 | 0 | 0 | 9 | 0 | 0 | 0 | 0 | 0 | 0 | 0 | 7 | 20 | 779.368 | 767 | 778 | 48.1735
75 | 0 | 0 | 5 | 0 | 0 | 4 | 0 | 0 | 9 | 0 | 0 | 0 | 0 | 0 | 0 | 0 | 7 | 20 | 779.876 | 767 | 778 | 50.6849
75 | 0 | 0 | 5 | 0 | 0 | 4 | 0 | 0 | 9 | 0 | 0 | 0 | 0 | 0 | 0 | 0 | 7 | 20 | 780.722 | 767 | 778 | 54.3379
75 | 0 | 0 | 5 | 0 | 0 | 4 | 0 | 0 | 9 | 0 | 0 | 0 | 0 | 0 | 0 | 0 | 7 | 20 | 781.4 | 767 | 778 | 57.3059
75 | 0 | 0 | 5 | 0 | 0 | 4 | 0 | 0 | 9 | 0 | 0 | 0 | 0 | 0 | 0 | 0 | 7 | 20 | 781.907 | 767 | 778 | 59.8174
75 | 0 | 0 | 5 | 0 | 0 | 4 | 0 | 0 | 9 | 0 | 0 | 0 | 0 | 0 | 0 | 0 | 7 | 20 | 782.585 | 767 | 778 | 62.5571
75 | 0 | 0 | 5 | 0 | 0 | 4 | 0 | 0 | 9 | 0 | 0 | 0 | 0 | 0 | 0 | 0 | 7 | 20 | 783.262 | 767 | 778 | 65.5251
75 | 0 | 0 | 5 | 0 | 0 | 4 | 0 | 0 | 9 | 0 | 0 | 0 | 0 | 0 | 0 | 0 | 7 | 20 | 784.108 | 767 | 778 | 69.1781
75 | 0 | 0 | 5 | 0 | 0 | 4 | 0 | 0 | 9 | 0 | 0 | 0 | 0 | 0 | 0 | 0 | 7 | 20 | 784.786 | 767 | 778 | 72.1461
75 | 0 | 0 | 5 | 0 | 0 | 4 | 0 | 0 | 9 | 0 | 0 | 0 | 0 | 0 | 0 | 0 | 7 | 20 | 785.801 | 767 | 778 | 75.5708
75 | 0 | 0 | 5 | 0 | 0 | 4 | 0 | 0 | 9 | 0 | 0 | 0 | 0 | 0 | 0 | 0 | 7 | 20 | 786.986 | 767 | 778 | 78.9954
75 | 0 | 0 | 5 | 0 | 0 | 4 | 0 | 0 | 9 | 0 | 0 | 0 | 0 | 0 | 0 | 0 | 7 | 20 | 787.833 | 767 | 778 | 81.2785
75 | 0 | 0 | 5 | 0 | 0 | 4 | 0 | 0 | 9 | 0 | 0 | 0 | 0 | 0 | 0 | 0 | 7 | 20 | 789.695 | 767 | 778 | 86.0731
75 | 0 | 0 | 5 | 0 | 0 | 4 | 0 | 0 | 9 | 0 | 0 | 0 | 0 | 0 | 0 | 0 | 7 | 20 | 791.388 | 767 | 778 | 89.726
75 | 0 | 0 | 5 | 0 | 0 | 4 | 0 | 0 | 9 | 0 | 0 | 0 | 0 | 0 | 0 | 0 | 7 | 20 | 793.081 | 767 | 778 | 92.0091
75 | 0 | 0 | 5 | 0 | 0 | 4 | 0 | 0 | 9 | 0 | 0 | 0 | 0 | 0 | 0 | 0 | 7 | 20 | 794.605 | 767 | 778 | 93.8356
75 | 0 | 0 | 5 | 0 | 0 | 4 | 0 | 0 | 9 | 0 | 0 | 0 | 0 | 0 | 0 | 0 | 7 | 20 | 797.144 | 767 | 778 | 95.8904
75 | 0 | 0 | 5 | 0 | 0 | 4 | 0 | 0 | 9 | 0 | 0 | 0 | 0 | 0 | 0 | 0 | 7 | 20 | 799.684 | 767 | 778 | 97.7169
75 | 0 | 0 | 5 | 0 | 0 | 4 | 0 | 0 | 9 | 0 | 0 | 0 | 0 | 0 | 0 | 0 | 7 | 20 | 802.562 | 767 | 778 | 99.0868
75 | 0 | 0 | 5 | 0 | 0 | 4 | 0 | 0 | 9 | 0 | 0 | 0 | 0 | 0 | 0 | 0 | 7 | 20 | 804.594 | 767 | 778 | 99.7717
75 | 0 | 0 | 5 | 0 | 0 | 4 | 0 | 0 | 9 | 0 | 0 | 0 | 0 | 0 | 0 | 0 | 7 | 20 | 805.271 | 767 | 778 | 100
75 | 0 | 0 | 5 | 0 | 0 | 4 | 0 | 0 | 9 | 0 | 0 | 0 | 0 | 0 | 0 | 0 | 7 | 30 | 767.348 | 776 | 788 | 0
75 | 0 | 0 | 5 | 0 | 0 | 4 | 0 | 0 | 9 | 0 | 0 | 0 | 0 | 0 | 0 | 0 | 7 | 30 | 769.549 | 776 | 788 | 1.59817
75 | 0 | 0 | 5 | 0 | 0 | 4 | 0 | 0 | 9 | 0 | 0 | 0 | 0 | 0 | 0 | 0 | 7 | 30 | 772.427 | 776 | 788 | 3.88128
75 | 0 | 0 | 5 | 0 | 0 | 4 | 0 | 0 | 9 | 0 | 0 | 0 | 0 | 0 | 0 | 0 | 7 | 30 | 774.458 | 776 | 788 | 5.47945
75 | 0 | 0 | 5 | 0 | 0 | 4 | 0 | 0 | 9 | 0 | 0 | 0 | 0 | 0 | 0 | 0 | 7 | 30 | 775.982 | 776 | 788 | 7.30594
75 | 0 | 0 | 5 | 0 | 0 | 4 | 0 | 0 | 9 | 0 | 0 | 0 | 0 | 0 | 0 | 0 | 7 | 30 | 777.506 | 776 | 788 | 9.13242
75 | 0 | 0 | 5 | 0 | 0 | 4 | 0 | 0 | 9 | 0 | 0 | 0 | 0 | 0 | 0 | 0 | 7 | 30 | 778.691 | 776 | 788 | 10.9589
75 | 0 | 0 | 5 | 0 | 0 | 4 | 0 | 0 | 9 | 0 | 0 | 0 | 0 | 0 | 0 | 0 | 7 | 30 | 780.553 | 776 | 788 | 14.3836
75 | 0 | 0 | 5 | 0 | 0 | 4 | 0 | 0 | 9 | 0 | 0 | 0 | 0 | 0 | 0 | 0 | 7 | 30 | 782.246 | 776 | 788 | 18.2648
75 | 0 | 0 | 5 | 0 | 0 | 4 | 0 | 0 | 9 | 0 | 0 | 0 | 0 | 0 | 0 | 0 | 7 | 30 | 783.093 | 776 | 788 | 21.0046
75 | 0 | 0 | 5 | 0 | 0 | 4 | 0 | 0 | 9 | 0 | 0 | 0 | 0 | 0 | 0 | 0 | 7 | 30 | 783.77 | 776 | 788 | 23.0594
75 | 0 | 0 | 5 | 0 | 0 | 4 | 0 | 0 | 9 | 0 | 0 | 0 | 0 | 0 | 0 | 0 | 7 | 30 | 784.616 | 776 | 788 | 27.1689
75 | 0 | 0 | 5 | 0 | 0 | 4 | 0 | 0 | 9 | 0 | 0 | 0 | 0 | 0 | 0 | 0 | 7 | 30 | 785.463 | 776 | 788 | 31.2785
75 | 0 | 0 | 5 | 0 | 0 | 4 | 0 | 0 | 9 | 0 | 0 | 0 | 0 | 0 | 0 | 0 | 7 | 30 | 785.971 | 776 | 788 | 34.0183
75 | 0 | 0 | 5 | 0 | 0 | 4 | 0 | 0 | 9 | 0 | 0 | 0 | 0 | 0 | 0 | 0 | 7 | 30 | 786.986 | 776 | 788 | 37.6712
75 | 0 | 0 | 5 | 0 | 0 | 4 | 0 | 0 | 9 | 0 | 0 | 0 | 0 | 0 | 0 | 0 | 7 | 30 | 787.664 | 776 | 788 | 40.8676
75 | 0 | 0 | 5 | 0 | 0 | 4 | 0 | 0 | 9 | 0 | 0 | 0 | 0 | 0 | 0 | 0 | 7 | 30 | 788.172 | 776 | 788 | 43.8356
75 | 0 | 0 | 5 | 0 | 0 | 4 | 0 | 0 | 9 | 0 | 0 | 0 | 0 | 0 | 0 | 0 | 7 | 30 | 788.51 | 776 | 788 | 46.347
75 | 0 | 0 | 5 | 0 | 0 | 4 | 0 | 0 | 9 | 0 | 0 | 0 | 0 | 0 | 0 | 0 | 7 | 30 | 789.018 | 776 | 788 | 48.6301
75 | 0 | 0 | 5 | 0 | 0 | 4 | 0 | 0 | 9 | 0 | 0 | 0 | 0 | 0 | 0 | 0 | 7 | 30 | 789.865 | 776 | 788 | 52.2831
75 | 0 | 0 | 5 | 0 | 0 | 4 | 0 | 0 | 9 | 0 | 0 | 0 | 0 | 0 | 0 | 0 | 7 | 30 | 790.542 | 776 | 788 | 55.7078
75 | 0 | 0 | 5 | 0 | 0 | 4 | 0 | 0 | 9 | 0 | 0 | 0 | 0 | 0 | 0 | 0 | 7 | 30 | 791.05 | 776 | 788 | 58.2192
75 | 0 | 0 | 5 | 0 | 0 | 4 | 0 | 0 | 9 | 0 | 0 | 0 | 0 | 0 | 0 | 0 | 7 | 30 | 791.558 | 776 | 788 | 61.1872
75 | 0 | 0 | 5 | 0 | 0 | 4 | 0 | 0 | 9 | 0 | 0 | 0 | 0 | 0 | 0 | 0 | 7 | 30 | 792.404 | 776 | 788 | 65.9817
75 | 0 | 0 | 5 | 0 | 0 | 4 | 0 | 0 | 9 | 0 | 0 | 0 | 0 | 0 | 0 | 0 | 7 | 30 | 793.251 | 776 | 788 | 69.6347
75 | 0 | 0 | 5 | 0 | 0 | 4 | 0 | 0 | 9 | 0 | 0 | 0 | 0 | 0 | 0 | 0 | 7 | 30 | 794.097 | 776 | 788 | 73.516
75 | 0 | 0 | 5 | 0 | 0 | 4 | 0 | 0 | 9 | 0 | 0 | 0 | 0 | 0 | 0 | 0 | 7 | 30 | 794.944 | 776 | 788 | 77.1689
75 | 0 | 0 | 5 | 0 | 0 | 4 | 0 | 0 | 9 | 0 | 0 | 0 | 0 | 0 | 0 | 0 | 7 | 30 | 795.79 | 776 | 788 | 80.3653
75 | 0 | 0 | 5 | 0 | 0 | 4 | 0 | 0 | 9 | 0 | 0 | 0 | 0 | 0 | 0 | 0 | 7 | 30 | 797.483 | 776 | 788 | 84.9315
75 | 0 | 0 | 5 | 0 | 0 | 4 | 0 | 0 | 9 | 0 | 0 | 0 | 0 | 0 | 0 | 0 | 7 | 30 | 799.007 | 776 | 788 | 88.5845
75 | 0 | 0 | 5 | 0 | 0 | 4 | 0 | 0 | 9 | 0 | 0 | 0 | 0 | 0 | 0 | 0 | 7 | 30 | 800.7 | 776 | 788 | 91.3242
75 | 0 | 0 | 5 | 0 | 0 | 4 | 0 | 0 | 9 | 0 | 0 | 0 | 0 | 0 | 0 | 0 | 7 | 30 | 801.885 | 776 | 788 | 92.6941
75 | 0 | 0 | 5 | 0 | 0 | 4 | 0 | 0 | 9 | 0 | 0 | 0 | 0 | 0 | 0 | 0 | 7 | 30 | 804.086 | 776 | 788 | 94.9772
75 | 0 | 0 | 5 | 0 | 0 | 4 | 0 | 0 | 9 | 0 | 0 | 0 | 0 | 0 | 0 | 0 | 7 | 30 | 806.287 | 776 | 788 | 96.8037
75 | 0 | 0 | 5 | 0 | 0 | 4 | 0 | 0 | 9 | 0 | 0 | 0 | 0 | 0 | 0 | 0 | 7 | 30 | 808.826 | 776 | 788 | 98.4018
75 | 0 | 0 | 5 | 0 | 0 | 4 | 0 | 0 | 9 | 0 | 0 | 0 | 0 | 0 | 0 | 0 | 7 | 30 | 810.858 | 776 | 788 | 99.5434
75 | 0 | 0 | 5 | 0 | 0 | 4 | 0 | 0 | 9 | 0 | 0 | 0 | 0 | 0 | 0 | 0 | 7 | 30 | 812.381 | 776 | 788 | 100
75 | 0 | 0 | 5 | 0 | 0 | 4 | 0 | 0 | 9 | 0 | 0 | 0 | 0 | 0 | 0 | 0 | 7 | 40 | 773.95 | 784 | 796 | 0
75 | 0 | 0 | 5 | 0 | 0 | 4 | 0 | 0 | 9 | 0 | 0 | 0 | 0 | 0 | 0 | 0 | 7 | 40 | 776.659 | 784 | 796 | 0.456621
75 | 0 | 0 | 5 | 0 | 0 | 4 | 0 | 0 | 9 | 0 | 0 | 0 | 0 | 0 | 0 | 0 | 7 | 40 | 779.876 | 784 | 796 | 1.59817
75 | 0 | 0 | 5 | 0 | 0 | 4 | 0 | 0 | 9 | 0 | 0 | 0 | 0 | 0 | 0 | 0 | 7 | 40 | 782.415 | 784 | 796 | 3.42466
75 | 0 | 0 | 5 | 0 | 0 | 4 | 0 | 0 | 9 | 0 | 0 | 0 | 0 | 0 | 0 | 0 | 7 | 40 | 784.278 | 784 | 796 | 5.02283
75 | 0 | 0 | 5 | 0 | 0 | 4 | 0 | 0 | 9 | 0 | 0 | 0 | 0 | 0 | 0 | 0 | 7 | 40 | 785.632 | 784 | 796 | 6.84932
75 | 0 | 0 | 5 | 0 | 0 | 4 | 0 | 0 | 9 | 0 | 0 | 0 | 0 | 0 | 0 | 0 | 7 | 40 | 786.648 | 784 | 796 | 8.90411
75 | 0 | 0 | 5 | 0 | 0 | 4 | 0 | 0 | 9 | 0 | 0 | 0 | 0 | 0 | 0 | 0 | 7 | 40 | 788.172 | 784 | 796 | 12.5571
75 | 0 | 0 | 5 | 0 | 0 | 4 | 0 | 0 | 9 | 0 | 0 | 0 | 0 | 0 | 0 | 0 | 7 | 40 | 789.187 | 784 | 796 | 15.7534
75 | 0 | 0 | 5 | 0 | 0 | 4 | 0 | 0 | 9 | 0 | 0 | 0 | 0 | 0 | 0 | 0 | 7 | 40 | 790.034 | 784 | 796 | 18.0365
75 | 0 | 0 | 5 | 0 | 0 | 4 | 0 | 0 | 9 | 0 | 0 | 0 | 0 | 0 | 0 | 0 | 7 | 40 | 790.88 | 784 | 796 | 21.4612
75 | 0 | 0 | 5 | 0 | 0 | 4 | 0 | 0 | 9 | 0 | 0 | 0 | 0 | 0 | 0 | 0 | 7 | 40 | 792.065 | 784 | 796 | 26.7123
75 | 0 | 0 | 5 | 0 | 0 | 4 | 0 | 0 | 9 | 0 | 0 | 0 | 0 | 0 | 0 | 0 | 7 | 40 | 792.743 | 784 | 796 | 30.3653
75 | 0 | 0 | 5 | 0 | 0 | 4 | 0 | 0 | 9 | 0 | 0 | 0 | 0 | 0 | 0 | 0 | 7 | 40 | 793.589 | 784 | 796 | 33.79
75 | 0 | 0 | 5 | 0 | 0 | 4 | 0 | 0 | 9 | 0 | 0 | 0 | 0 | 0 | 0 | 0 | 7 | 40 | 794.266 | 784 | 796 | 37.6712
75 | 0 | 0 | 5 | 0 | 0 | 4 | 0 | 0 | 9 | 0 | 0 | 0 | 0 | 0 | 0 | 0 | 7 | 40 | 794.774 | 784 | 796 | 41.3242
75 | 0 | 0 | 5 | 0 | 0 | 4 | 0 | 0 | 9 | 0 | 0 | 0 | 0 | 0 | 0 | 0 | 7 | 40 | 795.282 | 784 | 796 | 44.5205
75 | 0 | 0 | 5 | 0 | 0 | 4 | 0 | 0 | 9 | 0 | 0 | 0 | 0 | 0 | 0 | 0 | 7 | 40 | 796.298 | 784 | 796 | 48.8584
75 | 0 | 0 | 5 | 0 | 0 | 4 | 0 | 0 | 9 | 0 | 0 | 0 | 0 | 0 | 0 | 0 | 7 | 40 | 796.806 | 784 | 796 | 52.5114
75 | 0 | 0 | 5 | 0 | 0 | 4 | 0 | 0 | 9 | 0 | 0 | 0 | 0 | 0 | 0 | 0 | 7 | 40 | 797.483 | 784 | 796 | 55.7078
75 | 0 | 0 | 5 | 0 | 0 | 4 | 0 | 0 | 9 | 0 | 0 | 0 | 0 | 0 | 0 | 0 | 7 | 40 | 798.33 | 784 | 796 | 60.274
75 | 0 | 0 | 5 | 0 | 0 | 4 | 0 | 0 | 9 | 0 | 0 | 0 | 0 | 0 | 0 | 0 | 7 | 40 | 799.007 | 784 | 796 | 64.6119
75 | 0 | 0 | 5 | 0 | 0 | 4 | 0 | 0 | 9 | 0 | 0 | 0 | 0 | 0 | 0 | 0 | 7 | 40 | 799.684 | 784 | 796 | 68.2648
75 | 0 | 0 | 5 | 0 | 0 | 4 | 0 | 0 | 9 | 0 | 0 | 0 | 0 | 0 | 0 | 0 | 7 | 40 | 800.869 | 784 | 796 | 73.0594
75 | 0 | 0 | 5 | 0 | 0 | 4 | 0 | 0 | 9 | 0 | 0 | 0 | 0 | 0 | 0 | 0 | 7 | 40 | 801.885 | 784 | 796 | 76.484
75 | 0 | 0 | 5 | 0 | 0 | 4 | 0 | 0 | 9 | 0 | 0 | 0 | 0 | 0 | 0 | 0 | 7 | 40 | 802.562 | 784 | 796 | 78.9954
75 | 0 | 0 | 5 | 0 | 0 | 4 | 0 | 0 | 9 | 0 | 0 | 0 | 0 | 0 | 0 | 0 | 7 | 40 | 803.578 | 784 | 796 | 83.3333
75 | 0 | 0 | 5 | 0 | 0 | 4 | 0 | 0 | 9 | 0 | 0 | 0 | 0 | 0 | 0 | 0 | 7 | 40 | 804.594 | 784 | 796 | 86.3014
75 | 0 | 0 | 5 | 0 | 0 | 4 | 0 | 0 | 9 | 0 | 0 | 0 | 0 | 0 | 0 | 0 | 7 | 40 | 805.609 | 784 | 796 | 88.8128
75 | 0 | 0 | 5 | 0 | 0 | 4 | 0 | 0 | 9 | 0 | 0 | 0 | 0 | 0 | 0 | 0 | 7 | 40 | 807.302 | 784 | 796 | 92.2374
75 | 0 | 0 | 5 | 0 | 0 | 4 | 0 | 0 | 9 | 0 | 0 | 0 | 0 | 0 | 0 | 0 | 7 | 40 | 808.995 | 784 | 796 | 94.2922
75 | 0 | 0 | 5 | 0 | 0 | 4 | 0 | 0 | 9 | 0 | 0 | 0 | 0 | 0 | 0 | 0 | 7 | 40 | 810.858 | 784 | 796 | 96.1187
75 | 0 | 0 | 5 | 0 | 0 | 4 | 0 | 0 | 9 | 0 | 0 | 0 | 0 | 0 | 0 | 0 | 7 | 40 | 812.043 | 784 | 796 | 97.032
75 | 0 | 0 | 5 | 0 | 0 | 4 | 0 | 0 | 9 | 0 | 0 | 0 | 0 | 0 | 0 | 0 | 7 | 40 | 813.736 | 784 | 796 | 98.1735
75 | 0 | 0 | 5 | 0 | 0 | 4 | 0 | 0 | 9 | 0 | 0 | 0 | 0 | 0 | 0 | 0 | 7 | 40 | 815.26 | 784 | 796 | 99.3151
75 | 0 | 0 | 5 | 0 | 0 | 4 | 0 | 0 | 9 | 0 | 0 | 0 | 0 | 0 | 0 | 0 | 7 | 40 | 816.275 | 784 | 796 | 100
75 | 0 | 0 | 5 | 0 | 0 | 4 | 0 | 0 | 9 | 0 | 0 | 0 | 0 | 0 | 0 | 0 | 7 | 40 | 817.122 | 784 | 796 | 100
75 | 0 | 0 | 5 | 0 | 0 | 4 | 0 | 0 | 9 | 0 | 0 | 0 | 0 | 0 | 0 | 0 | 7 | 50 | 779.876 | 789 | 801 | 0.228311
75 | 0 | 0 | 5 | 0 | 0 | 4 | 0 | 0 | 9 | 0 | 0 | 0 | 0 | 0 | 0 | 0 | 7 | 50 | 782.923 | 789 | 801 | 0.684932
75 | 0 | 0 | 5 | 0 | 0 | 4 | 0 | 0 | 9 | 0 | 0 | 0 | 0 | 0 | 0 | 0 | 7 | 50 | 785.293 | 789 | 801 | 1.59817
75 | 0 | 0 | 5 | 0 | 0 | 4 | 0 | 0 | 9 | 0 | 0 | 0 | 0 | 0 | 0 | 0 | 7 | 50 | 787.325 | 789 | 801 | 2.96804
75 | 0 | 0 | 5 | 0 | 0 | 4 | 0 | 0 | 9 | 0 | 0 | 0 | 0 | 0 | 0 | 0 | 7 | 50 | 788.679 | 789 | 801 | 4.56621
75 | 0 | 0 | 5 | 0 | 0 | 4 | 0 | 0 | 9 | 0 | 0 | 0 | 0 | 0 | 0 | 0 | 7 | 50 | 790.034 | 789 | 801 | 6.39269
75 | 0 | 0 | 5 | 0 | 0 | 4 | 0 | 0 | 9 | 0 | 0 | 0 | 0 | 0 | 0 | 0 | 7 | 50 | 791.388 | 789 | 801 | 8.6758
75 | 0 | 0 | 5 | 0 | 0 | 4 | 0 | 0 | 9 | 0 | 0 | 0 | 0 | 0 | 0 | 0 | 7 | 50 | 792.065 | 789 | 801 | 10.5023
75 | 0 | 0 | 5 | 0 | 0 | 4 | 0 | 0 | 9 | 0 | 0 | 0 | 0 | 0 | 0 | 0 | 7 | 50 | 793.081 | 789 | 801 | 13.6986
75 | 0 | 0 | 5 | 0 | 0 | 4 | 0 | 0 | 9 | 0 | 0 | 0 | 0 | 0 | 0 | 0 | 7 | 50 | 793.758 | 789 | 801 | 16.4384
75 | 0 | 0 | 5 | 0 | 0 | 4 | 0 | 0 | 9 | 0 | 0 | 0 | 0 | 0 | 0 | 0 | 7 | 50 | 794.605 | 789 | 801 | 19.6347
75 | 0 | 0 | 5 | 0 | 0 | 4 | 0 | 0 | 9 | 0 | 0 | 0 | 0 | 0 | 0 | 0 | 7 | 50 | 795.282 | 789 | 801 | 22.6027
75 | 0 | 0 | 5 | 0 | 0 | 4 | 0 | 0 | 9 | 0 | 0 | 0 | 0 | 0 | 0 | 0 | 7 | 50 | 796.467 | 789 | 801 | 27.1689
75 | 0 | 0 | 5 | 0 | 0 | 4 | 0 | 0 | 9 | 0 | 0 | 0 | 0 | 0 | 0 | 0 | 7 | 50 | 796.975 | 789 | 801 | 30.8219
75 | 0 | 0 | 5 | 0 | 0 | 4 | 0 | 0 | 9 | 0 | 0 | 0 | 0 | 0 | 0 | 0 | 7 | 50 | 797.822 | 789 | 801 | 34.2466
75 | 0 | 0 | 5 | 0 | 0 | 4 | 0 | 0 | 9 | 0 | 0 | 0 | 0 | 0 | 0 | 0 | 7 | 50 | 798.33 | 789 | 801 | 38.5845
75 | 0 | 0 | 5 | 0 | 0 | 4 | 0 | 0 | 9 | 0 | 0 | 0 | 0 | 0 | 0 | 0 | 7 | 50 | 798.837 | 789 | 801 | 41.7808
75 | 0 | 0 | 5 | 0 | 0 | 4 | 0 | 0 | 9 | 0 | 0 | 0 | 0 | 0 | 0 | 0 | 7 | 50 | 799.176 | 789 | 801 | 44.5205
75 | 0 | 0 | 5 | 0 | 0 | 4 | 0 | 0 | 9 | 0 | 0 | 0 | 0 | 0 | 0 | 0 | 7 | 50 | 799.684 | 789 | 801 | 46.8037
75 | 0 | 0 | 5 | 0 | 0 | 4 | 0 | 0 | 9 | 0 | 0 | 0 | 0 | 0 | 0 | 0 | 7 | 50 | 800.53 | 789 | 801 | 51.5982
75 | 0 | 0 | 5 | 0 | 0 | 4 | 0 | 0 | 9 | 0 | 0 | 0 | 0 | 0 | 0 | 0 | 7 | 50 | 801.038 | 789 | 801 | 54.1096
75 | 0 | 0 | 5 | 0 | 0 | 4 | 0 | 0 | 9 | 0 | 0 | 0 | 0 | 0 | 0 | 0 | 7 | 50 | 801.208 | 789 | 801 | 56.621
75 | 0 | 0 | 5 | 0 | 0 | 4 | 0 | 0 | 9 | 0 | 0 | 0 | 0 | 0 | 0 | 0 | 7 | 50 | 801.716 | 789 | 801 | 59.3607
75 | 0 | 0 | 5 | 0 | 0 | 4 | 0 | 0 | 9 | 0 | 0 | 0 | 0 | 0 | 0 | 0 | 7 | 50 | 802.562 | 789 | 801 | 63.4703
75 | 0 | 0 | 5 | 0 | 0 | 4 | 0 | 0 | 9 | 0 | 0 | 0 | 0 | 0 | 0 | 0 | 7 | 50 | 803.239 | 789 | 801 | 66.6667
75 | 0 | 0 | 5 | 0 | 0 | 4 | 0 | 0 | 9 | 0 | 0 | 0 | 0 | 0 | 0 | 0 | 7 | 50 | 804.086 | 789 | 801 | 70.3196
75 | 0 | 0 | 5 | 0 | 0 | 4 | 0 | 0 | 9 | 0 | 0 | 0 | 0 | 0 | 0 | 0 | 7 | 50 | 804.424 | 789 | 801 | 72.1461
75 | 0 | 0 | 5 | 0 | 0 | 4 | 0 | 0 | 9 | 0 | 0 | 0 | 0 | 0 | 0 | 0 | 7 | 50 | 805.271 | 789 | 801 | 77.1689
75 | 0 | 0 | 5 | 0 | 0 | 4 | 0 | 0 | 9 | 0 | 0 | 0 | 0 | 0 | 0 | 0 | 7 | 50 | 805.779 | 789 | 801 | 79.6804
75 | 0 | 0 | 5 | 0 | 0 | 4 | 0 | 0 | 9 | 0 | 0 | 0 | 0 | 0 | 0 | 0 | 7 | 50 | 806.456 | 789 | 801 | 81.9635
75 | 0 | 0 | 5 | 0 | 0 | 4 | 0 | 0 | 9 | 0 | 0 | 0 | 0 | 0 | 0 | 0 | 7 | 50 | 807.133 | 789 | 801 | 84.0183
75 | 0 | 0 | 5 | 0 | 0 | 4 | 0 | 0 | 9 | 0 | 0 | 0 | 0 | 0 | 0 | 0 | 7 | 50 | 807.81 | 789 | 801 | 86.0731
75 | 0 | 0 | 5 | 0 | 0 | 4 | 0 | 0 | 9 | 0 | 0 | 0 | 0 | 0 | 0 | 0 | 7 | 50 | 808.995 | 789 | 801 | 89.0411
75 | 0 | 0 | 5 | 0 | 0 | 4 | 0 | 0 | 9 | 0 | 0 | 0 | 0 | 0 | 0 | 0 | 7 | 50 | 810.181 | 789 | 801 | 90.8676
75 | 0 | 0 | 5 | 0 | 0 | 4 | 0 | 0 | 9 | 0 | 0 | 0 | 0 | 0 | 0 | 0 | 7 | 50 | 811.535 | 789 | 801 | 93.1507
75 | 0 | 0 | 5 | 0 | 0 | 4 | 0 | 0 | 9 | 0 | 0 | 0 | 0 | 0 | 0 | 0 | 7 | 50 | 812.72 | 789 | 801 | 94.9772
75 | 0 | 0 | 5 | 0 | 0 | 4 | 0 | 0 | 9 | 0 | 0 | 0 | 0 | 0 | 0 | 0 | 7 | 50 | 814.244 | 789 | 801 | 96.347
75 | 0 | 0 | 5 | 0 | 0 | 4 | 0 | 0 | 9 | 0 | 0 | 0 | 0 | 0 | 0 | 0 | 7 | 50 | 815.937 | 789 | 801 | 97.9452
75 | 0 | 0 | 5 | 0 | 0 | 4 | 0 | 0 | 9 | 0 | 0 | 0 | 0 | 0 | 0 | 0 | 7 | 50 | 816.783 | 789 | 801 | 98.8584
75 | 0 | 0 | 5 | 0 | 0 | 4 | 0 | 0 | 9 | 0 | 0 | 0 | 0 | 0 | 0 | 0 | 7 | 50 | 818.307 | 789 | 801 | 100
75 | 0 | 0 | 5 | 0 | 0 | 4 | 0 | 0 | 9 | 0 | 0 | 0 | 0 | 0 | 0 | 0 | 7 | 50 | 818.984 | 789 | 801 | 100
0 | 0 | 0 | 0 | 0 | 16.5 | 0 | 0 | 0 | 0 | 6 | 0 | 0 | 0 | 0 | 0 | 77.5 | 0 | 5 | 660.274 | 665 | 685 | 0
0 | 0 | 0 | 0 | 0 | 16.5 | 0 | 0 | 0 | 0 | 6 | 0 | 0 | 0 | 0 | 0 | 77.5 | 0 | 5 | 662.469 | 665 | 685 | 0.760456
0 | 0 | 0 | 0 | 0 | 16.5 | 0 | 0 | 0 | 0 | 6 | 0 | 0 | 0 | 0 | 0 | 77.5 | 0 | 5 | 663.704 | 665 | 685 | 1.3308
0 | 0 | 0 | 0 | 0 | 16.5 | 0 | 0 | 0 | 0 | 6 | 0 | 0 | 0 | 0 | 0 | 77.5 | 0 | 5 | 665.624 | 665 | 685 | 2.28137
0 | 0 | 0 | 0 | 0 | 16.5 | 0 | 0 | 0 | 0 | 6 | 0 | 0 | 0 | 0 | 0 | 77.5 | 0 | 5 | 666.996 | 665 | 685 | 3.23194
0 | 0 | 0 | 0 | 0 | 16.5 | 0 | 0 | 0 | 0 | 6 | 0 | 0 | 0 | 0 | 0 | 77.5 | 0 | 5 | 668.23 | 665 | 685 | 4.18251
0 | 0 | 0 | 0 | 0 | 16.5 | 0 | 0 | 0 | 0 | 6 | 0 | 0 | 0 | 0 | 0 | 77.5 | 0 | 5 | 669.328 | 665 | 685 | 5.32319
0 | 0 | 0 | 0 | 0 | 16.5 | 0 | 0 | 0 | 0 | 6 | 0 | 0 | 0 | 0 | 0 | 77.5 | 0 | 5 | 670.288 | 665 | 685 | 6.46388
0 | 0 | 0 | 0 | 0 | 16.5 | 0 | 0 | 0 | 0 | 6 | 0 | 0 | 0 | 0 | 0 | 77.5 | 0 | 5 | 671.797 | 665 | 685 | 8.55513
0 | 0 | 0 | 0 | 0 | 16.5 | 0 | 0 | 0 | 0 | 6 | 0 | 0 | 0 | 0 | 0 | 77.5 | 0 | 5 | 673.306 | 665 | 685 | 10.8365
0 | 0 | 0 | 0 | 0 | 16.5 | 0 | 0 | 0 | 0 | 6 | 0 | 0 | 0 | 0 | 0 | 77.5 | 0 | 5 | 674.403 | 665 | 685 | 13.1179
0 | 0 | 0 | 0 | 0 | 16.5 | 0 | 0 | 0 | 0 | 6 | 0 | 0 | 0 | 0 | 0 | 77.5 | 0 | 5 | 675.364 | 665 | 685 | 15.5894
0 | 0 | 0 | 0 | 0 | 16.5 | 0 | 0 | 0 | 0 | 6 | 0 | 0 | 0 | 0 | 0 | 77.5 | 0 | 5 | 676.461 | 665 | 685 | 18.6312
0 | 0 | 0 | 0 | 0 | 16.5 | 0 | 0 | 0 | 0 | 6 | 0 | 0 | 0 | 0 | 0 | 77.5 | 0 | 5 | 677.421 | 665 | 685 | 21.4829
0 | 0 | 0 | 0 | 0 | 16.5 | 0 | 0 | 0 | 0 | 6 | 0 | 0 | 0 | 0 | 0 | 77.5 | 0 | 5 | 678.107 | 665 | 685 | 23.7643
0 | 0 | 0 | 0 | 0 | 16.5 | 0 | 0 | 0 | 0 | 6 | 0 | 0 | 0 | 0 | 0 | 77.5 | 0 | 5 | 678.793 | 665 | 685 | 26.0456
0 | 0 | 0 | 0 | 0 | 16.5 | 0 | 0 | 0 | 0 | 6 | 0 | 0 | 0 | 0 | 0 | 77.5 | 0 | 5 | 679.89 | 665 | 685 | 30.6084
0 | 0 | 0 | 0 | 0 | 16.5 | 0 | 0 | 0 | 0 | 6 | 0 | 0 | 0 | 0 | 0 | 77.5 | 0 | 5 | 680.713 | 665 | 685 | 34.6008
0 | 0 | 0 | 0 | 0 | 16.5 | 0 | 0 | 0 | 0 | 6 | 0 | 0 | 0 | 0 | 0 | 77.5 | 0 | 5 | 681.536 | 665 | 685 | 38.0228
0 | 0 | 0 | 0 | 0 | 16.5 | 0 | 0 | 0 | 0 | 6 | 0 | 0 | 0 | 0 | 0 | 77.5 | 0 | 5 | 682.085 | 665 | 685 | 40.8745
0 | 0 | 0 | 0 | 0 | 16.5 | 0 | 0 | 0 | 0 | 6 | 0 | 0 | 0 | 0 | 0 | 77.5 | 0 | 5 | 682.497 | 665 | 685 | 43.5361
0 | 0 | 0 | 0 | 0 | 16.5 | 0 | 0 | 0 | 0 | 6 | 0 | 0 | 0 | 0 | 0 | 77.5 | 0 | 5 | 683.32 | 665 | 685 | 47.1483
0 | 0 | 0 | 0 | 0 | 16.5 | 0 | 0 | 0 | 0 | 6 | 0 | 0 | 0 | 0 | 0 | 77.5 | 0 | 5 | 683.868 | 665 | 685 | 50.3802
0 | 0 | 0 | 0 | 0 | 16.5 | 0 | 0 | 0 | 0 | 6 | 0 | 0 | 0 | 0 | 0 | 77.5 | 0 | 5 | 684.417 | 665 | 685 | 53.8023
0 | 0 | 0 | 0 | 0 | 16.5 | 0 | 0 | 0 | 0 | 6 | 0 | 0 | 0 | 0 | 0 | 77.5 | 0 | 5 | 684.829 | 665 | 685 | 56.654
0 | 0 | 0 | 0 | 0 | 16.5 | 0 | 0 | 0 | 0 | 6 | 0 | 0 | 0 | 0 | 0 | 77.5 | 0 | 5 | 685.377 | 665 | 685 | 59.6958
0 | 0 | 0 | 0 | 0 | 16.5 | 0 | 0 | 0 | 0 | 6 | 0 | 0 | 0 | 0 | 0 | 77.5 | 0 | 5 | 685.652 | 665 | 685 | 61.4068
0 | 0 | 0 | 0 | 0 | 16.5 | 0 | 0 | 0 | 0 | 6 | 0 | 0 | 0 | 0 | 0 | 77.5 | 0 | 5 | 686.337 | 665 | 685 | 65.3992
0 | 0 | 0 | 0 | 0 | 16.5 | 0 | 0 | 0 | 0 | 6 | 0 | 0 | 0 | 0 | 0 | 77.5 | 0 | 5 | 686.749 | 665 | 685 | 67.8707
0 | 0 | 0 | 0 | 0 | 16.5 | 0 | 0 | 0 | 0 | 6 | 0 | 0 | 0 | 0 | 0 | 77.5 | 0 | 5 | 687.298 | 665 | 685 | 70.9125
0 | 0 | 0 | 0 | 0 | 16.5 | 0 | 0 | 0 | 0 | 6 | 0 | 0 | 0 | 0 | 0 | 77.5 | 0 | 5 | 687.846 | 665 | 685 | 73.384
0 | 0 | 0 | 0 | 0 | 16.5 | 0 | 0 | 0 | 0 | 6 | 0 | 0 | 0 | 0 | 0 | 77.5 | 0 | 5 | 688.395 | 665 | 685 | 75.2852
0 | 0 | 0 | 0 | 0 | 16.5 | 0 | 0 | 0 | 0 | 6 | 0 | 0 | 0 | 0 | 0 | 77.5 | 0 | 5 | 689.081 | 665 | 685 | 77.5665
0 | 0 | 0 | 0 | 0 | 16.5 | 0 | 0 | 0 | 0 | 6 | 0 | 0 | 0 | 0 | 0 | 77.5 | 0 | 5 | 689.63 | 665 | 685 | 78.8973
0 | 0 | 0 | 0 | 0 | 16.5 | 0 | 0 | 0 | 0 | 6 | 0 | 0 | 0 | 0 | 0 | 77.5 | 0 | 5 | 690.59 | 665 | 685 | 80.9886
0 | 0 | 0 | 0 | 0 | 16.5 | 0 | 0 | 0 | 0 | 6 | 0 | 0 | 0 | 0 | 0 | 77.5 | 0 | 5 | 691.55 | 665 | 685 | 82.8897
0 | 0 | 0 | 0 | 0 | 16.5 | 0 | 0 | 0 | 0 | 6 | 0 | 0 | 0 | 0 | 0 | 77.5 | 0 | 5 | 692.373 | 665 | 685 | 84.4106
0 | 0 | 0 | 0 | 0 | 16.5 | 0 | 0 | 0 | 0 | 6 | 0 | 0 | 0 | 0 | 0 | 77.5 | 0 | 5 | 693.333 | 665 | 685 | 86.1217
0 | 0 | 0 | 0 | 0 | 16.5 | 0 | 0 | 0 | 0 | 6 | 0 | 0 | 0 | 0 | 0 | 77.5 | 0 | 5 | 694.019 | 665 | 685 | 87.0722
0 | 0 | 0 | 0 | 0 | 16.5 | 0 | 0 | 0 | 0 | 6 | 0 | 0 | 0 | 0 | 0 | 77.5 | 0 | 5 | 694.979 | 665 | 685 | 88.403
0 | 0 | 0 | 0 | 0 | 16.5 | 0 | 0 | 0 | 0 | 6 | 0 | 0 | 0 | 0 | 0 | 77.5 | 0 | 5 | 696.488 | 665 | 685 | 90.4943
0 | 0 | 0 | 0 | 0 | 16.5 | 0 | 0 | 0 | 0 | 6 | 0 | 0 | 0 | 0 | 0 | 77.5 | 0 | 5 | 697.586 | 665 | 685 | 91.8251
0 | 0 | 0 | 0 | 0 | 16.5 | 0 | 0 | 0 | 0 | 6 | 0 | 0 | 0 | 0 | 0 | 77.5 | 0 | 5 | 698.683 | 665 | 685 | 93.1559
0 | 0 | 0 | 0 | 0 | 16.5 | 0 | 0 | 0 | 0 | 6 | 0 | 0 | 0 | 0 | 0 | 77.5 | 0 | 5 | 699.643 | 665 | 685 | 94.2966
0 | 0 | 0 | 0 | 0 | 16.5 | 0 | 0 | 0 | 0 | 6 | 0 | 0 | 0 | 0 | 0 | 77.5 | 0 | 5 | 700.466 | 665 | 685 | 95.057
0 | 0 | 0 | 0 | 0 | 16.5 | 0 | 0 | 0 | 0 | 6 | 0 | 0 | 0 | 0 | 0 | 77.5 | 0 | 5 | 701.975 | 665 | 685 | 96.1977
0 | 0 | 0 | 0 | 0 | 16.5 | 0 | 0 | 0 | 0 | 6 | 0 | 0 | 0 | 0 | 0 | 77.5 | 0 | 5 | 703.621 | 665 | 685 | 97.3384
0 | 0 | 0 | 0 | 0 | 16.5 | 0 | 0 | 0 | 0 | 6 | 0 | 0 | 0 | 0 | 0 | 77.5 | 0 | 5 | 704.582 | 665 | 685 | 97.9087
0 | 0 | 0 | 0 | 0 | 16.5 | 0 | 0 | 0 | 0 | 6 | 0 | 0 | 0 | 0 | 0 | 77.5 | 0 | 5 | 706.228 | 665 | 685 | 98.6692
0 | 0 | 0 | 0 | 0 | 16.5 | 0 | 0 | 0 | 0 | 6 | 0 | 0 | 0 | 0 | 0 | 77.5 | 0 | 5 | 707.737 | 665 | 685 | 99.2395
0 | 0 | 0 | 0 | 0 | 16.5 | 0 | 0 | 0 | 0 | 6 | 0 | 0 | 0 | 0 | 0 | 77.5 | 0 | 5 | 708.971 | 665 | 685 | 99.6198
0 | 0 | 0 | 0 | 0 | 16.5 | 0 | 0 | 0 | 0 | 6 | 0 | 0 | 0 | 0 | 0 | 77.5 | 0 | 5 | 709.931 | 665 | 685 | 99.8099
0 | 0 | 0 | 0 | 0 | 16.5 | 0 | 0 | 0 | 0 | 6 | 0 | 0 | 0 | 0 | 0 | 77.5 | 0 | 5 | 711.166 | 665 | 685 | 100
0 | 0 | 0 | 0 | 0 | 16.5 | 0 | 0 | 0 | 0 | 6 | 0 | 0 | 0 | 0 | 0 | 77.5 | 0 | 5 | 712.538 | 665 | 685 | 100
0 | 0 | 0 | 0 | 0 | 16.5 | 0 | 0 | 0 | 0 | 6 | 0 | 0 | 0 | 0 | 0 | 77.5 | 0 | 5 | 714.047 | 665 | 685 | 100
0 | 0 | 0 | 0 | 0 | 16.5 | 0 | 0 | 0 | 0 | 6 | 0 | 0 | 0 | 0 | 0 | 77.5 | 0 | 10 | 667.545 | 674 | 693 | 0
0 | 0 | 0 | 0 | 0 | 16.5 | 0 | 0 | 0 | 0 | 6 | 0 | 0 | 0 | 0 | 0 | 77.5 | 0 | 10 | 669.602 | 674 | 693 | 0.190114
0 | 0 | 0 | 0 | 0 | 16.5 | 0 | 0 | 0 | 0 | 6 | 0 | 0 | 0 | 0 | 0 | 77.5 | 0 | 10 | 671.66 | 674 | 693 | 0.760456
0 | 0 | 0 | 0 | 0 | 16.5 | 0 | 0 | 0 | 0 | 6 | 0 | 0 | 0 | 0 | 0 | 77.5 | 0 | 10 | 674.952 | 674 | 693 | 2.09125
0 | 0 | 0 | 0 | 0 | 16.5 | 0 | 0 | 0 | 0 | 6 | 0 | 0 | 0 | 0 | 0 | 77.5 | 0 | 10 | 677.284 | 674 | 693 | 3.61217
0 | 0 | 0 | 0 | 0 | 16.5 | 0 | 0 | 0 | 0 | 6 | 0 | 0 | 0 | 0 | 0 | 77.5 | 0 | 10 | 679.479 | 674 | 693 | 5.70342
0 | 0 | 0 | 0 | 0 | 16.5 | 0 | 0 | 0 | 0 | 6 | 0 | 0 | 0 | 0 | 0 | 77.5 | 0 | 10 | 681.948 | 674 | 693 | 9.31559
0 | 0 | 0 | 0 | 0 | 16.5 | 0 | 0 | 0 | 0 | 6 | 0 | 0 | 0 | 0 | 0 | 77.5 | 0 | 10 | 683.731 | 674 | 693 | 13.1179
0 | 0 | 0 | 0 | 0 | 16.5 | 0 | 0 | 0 | 0 | 6 | 0 | 0 | 0 | 0 | 0 | 77.5 | 0 | 10 | 685.103 | 674 | 693 | 16.9202
0 | 0 | 0 | 0 | 0 | 16.5 | 0 | 0 | 0 | 0 | 6 | 0 | 0 | 0 | 0 | 0 | 77.5 | 0 | 10 | 686.063 | 674 | 693 | 19.7719
0 | 0 | 0 | 0 | 0 | 16.5 | 0 | 0 | 0 | 0 | 6 | 0 | 0 | 0 | 0 | 0 | 77.5 | 0 | 10 | 687.16 | 674 | 693 | 23.5741
0 | 0 | 0 | 0 | 0 | 16.5 | 0 | 0 | 0 | 0 | 6 | 0 | 0 | 0 | 0 | 0 | 77.5 | 0 | 10 | 687.984 | 674 | 693 | 26.9962
0 | 0 | 0 | 0 | 0 | 16.5 | 0 | 0 | 0 | 0 | 6 | 0 | 0 | 0 | 0 | 0 | 77.5 | 0 | 10 | 688.944 | 674 | 693 | 31.1787
0 | 0 | 0 | 0 | 0 | 16.5 | 0 | 0 | 0 | 0 | 6 | 0 | 0 | 0 | 0 | 0 | 77.5 | 0 | 10 | 689.767 | 674 | 693 | 35.1711
0 | 0 | 0 | 0 | 0 | 16.5 | 0 | 0 | 0 | 0 | 6 | 0 | 0 | 0 | 0 | 0 | 77.5 | 0 | 10 | 690.316 | 674 | 693 | 37.6426
0 | 0 | 0 | 0 | 0 | 16.5 | 0 | 0 | 0 | 0 | 6 | 0 | 0 | 0 | 0 | 0 | 77.5 | 0 | 10 | 691.139 | 674 | 693 | 42.0152
0 | 0 | 0 | 0 | 0 | 16.5 | 0 | 0 | 0 | 0 | 6 | 0 | 0 | 0 | 0 | 0 | 77.5 | 0 | 10 | 691.824 | 674 | 693 | 45.6274
0 | 0 | 0 | 0 | 0 | 16.5 | 0 | 0 | 0 | 0 | 6 | 0 | 0 | 0 | 0 | 0 | 77.5 | 0 | 10 | 692.51 | 674 | 693 | 49.4297
0 | 0 | 0 | 0 | 0 | 16.5 | 0 | 0 | 0 | 0 | 6 | 0 | 0 | 0 | 0 | 0 | 77.5 | 0 | 10 | 693.059 | 674 | 693 | 52.8517
0 | 0 | 0 | 0 | 0 | 16.5 | 0 | 0 | 0 | 0 | 6 | 0 | 0 | 0 | 0 | 0 | 77.5 | 0 | 10 | 693.745 | 674 | 693 | 57.2243
0 | 0 | 0 | 0 | 0 | 16.5 | 0 | 0 | 0 | 0 | 6 | 0 | 0 | 0 | 0 | 0 | 77.5 | 0 | 10 | 694.568 | 674 | 693 | 61.2167
0 | 0 | 0 | 0 | 0 | 16.5 | 0 | 0 | 0 | 0 | 6 | 0 | 0 | 0 | 0 | 0 | 77.5 | 0 | 10 | 695.665 | 674 | 693 | 65.3992
0 | 0 | 0 | 0 | 0 | 16.5 | 0 | 0 | 0 | 0 | 6 | 0 | 0 | 0 | 0 | 0 | 77.5 | 0 | 10 | 696.763 | 674 | 693 | 69.0114
0 | 0 | 0 | 0 | 0 | 16.5 | 0 | 0 | 0 | 0 | 6 | 0 | 0 | 0 | 0 | 0 | 77.5 | 0 | 10 | 697.997 | 674 | 693 | 72.4335
0 | 0 | 0 | 0 | 0 | 16.5 | 0 | 0 | 0 | 0 | 6 | 0 | 0 | 0 | 0 | 0 | 77.5 | 0 | 10 | 699.506 | 674 | 693 | 76.4259
0 | 0 | 0 | 0 | 0 | 16.5 | 0 | 0 | 0 | 0 | 6 | 0 | 0 | 0 | 0 | 0 | 77.5 | 0 | 10 | 701.289 | 674 | 693 | 80.038
0 | 0 | 0 | 0 | 0 | 16.5 | 0 | 0 | 0 | 0 | 6 | 0 | 0 | 0 | 0 | 0 | 77.5 | 0 | 10 | 702.936 | 674 | 693 | 83.0798
0 | 0 | 0 | 0 | 0 | 16.5 | 0 | 0 | 0 | 0 | 6 | 0 | 0 | 0 | 0 | 0 | 77.5 | 0 | 10 | 705.267 | 674 | 693 | 87.2624
0 | 0 | 0 | 0 | 0 | 16.5 | 0 | 0 | 0 | 0 | 6 | 0 | 0 | 0 | 0 | 0 | 77.5 | 0 | 10 | 707.462 | 674 | 693 | 90.4943
0 | 0 | 0 | 0 | 0 | 16.5 | 0 | 0 | 0 | 0 | 6 | 0 | 0 | 0 | 0 | 0 | 77.5 | 0 | 10 | 709.657 | 674 | 693 | 93.1559
0 | 0 | 0 | 0 | 0 | 16.5 | 0 | 0 | 0 | 0 | 6 | 0 | 0 | 0 | 0 | 0 | 77.5 | 0 | 10 | 712.263 | 674 | 693 | 95.8175
0 | 0 | 0 | 0 | 0 | 16.5 | 0 | 0 | 0 | 0 | 6 | 0 | 0 | 0 | 0 | 0 | 77.5 | 0 | 10 | 714.87 | 674 | 693 | 97.3384
0 | 0 | 0 | 0 | 0 | 16.5 | 0 | 0 | 0 | 0 | 6 | 0 | 0 | 0 | 0 | 0 | 77.5 | 0 | 10 | 717.339 | 674 | 693 | 98.6692
0 | 0 | 0 | 0 | 0 | 16.5 | 0 | 0 | 0 | 0 | 6 | 0 | 0 | 0 | 0 | 0 | 77.5 | 0 | 10 | 720.357 | 674 | 693 | 99.6198
0 | 0 | 0 | 0 | 0 | 16.5 | 0 | 0 | 0 | 0 | 6 | 0 | 0 | 0 | 0 | 0 | 77.5 | 0 | 10 | 722.689 | 674 | 693 | 100
0 | 0 | 0 | 0 | 0 | 16.5 | 0 | 0 | 0 | 0 | 6 | 0 | 0 | 0 | 0 | 0 | 77.5 | 0 | 10 | 723.512 | 674 | 693 | 100
0 | 0 | 0 | 0 | 0 | 16.5 | 0 | 0 | 0 | 0 | 6 | 0 | 0 | 0 | 0 | 0 | 77.5 | 0 | 10 | 724.746 | 674 | 693 | 100
0 | 0 | 0 | 0 | 0 | 16.5 | 0 | 0 | 0 | 0 | 6 | 0 | 0 | 0 | 0 | 0 | 77.5 | 0 | 20 | 674.403 | 680 | 699 | 0
0 | 0 | 0 | 0 | 0 | 16.5 | 0 | 0 | 0 | 0 | 6 | 0 | 0 | 0 | 0 | 0 | 77.5 | 0 | 20 | 677.833 | 680 | 699 | 0.380228
0 | 0 | 0 | 0 | 0 | 16.5 | 0 | 0 | 0 | 0 | 6 | 0 | 0 | 0 | 0 | 0 | 77.5 | 0 | 20 | 680.988 | 680 | 699 | 1.3308
0 | 0 | 0 | 0 | 0 | 16.5 | 0 | 0 | 0 | 0 | 6 | 0 | 0 | 0 | 0 | 0 | 77.5 | 0 | 20 | 682.771 | 680 | 699 | 2.09125
0 | 0 | 0 | 0 | 0 | 16.5 | 0 | 0 | 0 | 0 | 6 | 0 | 0 | 0 | 0 | 0 | 77.5 | 0 | 20 | 684.554 | 680 | 699 | 3.04183
0 | 0 | 0 | 0 | 0 | 16.5 | 0 | 0 | 0 | 0 | 6 | 0 | 0 | 0 | 0 | 0 | 77.5 | 0 | 20 | 686.2 | 680 | 699 | 4.18251
0 | 0 | 0 | 0 | 0 | 16.5 | 0 | 0 | 0 | 0 | 6 | 0 | 0 | 0 | 0 | 0 | 77.5 | 0 | 20 | 687.709 | 680 | 699 | 5.70342
0 | 0 | 0 | 0 | 0 | 16.5 | 0 | 0 | 0 | 0 | 6 | 0 | 0 | 0 | 0 | 0 | 77.5 | 0 | 20 | 688.944 | 680 | 699 | 7.41445
0 | 0 | 0 | 0 | 0 | 16.5 | 0 | 0 | 0 | 0 | 6 | 0 | 0 | 0 | 0 | 0 | 77.5 | 0 | 20 | 690.316 | 680 | 699 | 9.5057
0 | 0 | 0 | 0 | 0 | 16.5 | 0 | 0 | 0 | 0 | 6 | 0 | 0 | 0 | 0 | 0 | 77.5 | 0 | 20 | 691.413 | 680 | 699 | 11.4068
0 | 0 | 0 | 0 | 0 | 16.5 | 0 | 0 | 0 | 0 | 6 | 0 | 0 | 0 | 0 | 0 | 77.5 | 0 | 20 | 692.647 | 680 | 699 | 13.6882
0 | 0 | 0 | 0 | 0 | 16.5 | 0 | 0 | 0 | 0 | 6 | 0 | 0 | 0 | 0 | 0 | 77.5 | 0 | 20 | 693.471 | 680 | 699 | 15.7795
0 | 0 | 0 | 0 | 0 | 16.5 | 0 | 0 | 0 | 0 | 6 | 0 | 0 | 0 | 0 | 0 | 77.5 | 0 | 20 | 694.294 | 680 | 699 | 17.8707
0 | 0 | 0 | 0 | 0 | 16.5 | 0 | 0 | 0 | 0 | 6 | 0 | 0 | 0 | 0 | 0 | 77.5 | 0 | 20 | 694.979 | 680 | 699 | 20.1521
0 | 0 | 0 | 0 | 0 | 16.5 | 0 | 0 | 0 | 0 | 6 | 0 | 0 | 0 | 0 | 0 | 77.5 | 0 | 20 | 695.665 | 680 | 699 | 22.2433
0 | 0 | 0 | 0 | 0 | 16.5 | 0 | 0 | 0 | 0 | 6 | 0 | 0 | 0 | 0 | 0 | 77.5 | 0 | 20 | 696.214 | 680 | 699 | 24.1445
0 | 0 | 0 | 0 | 0 | 16.5 | 0 | 0 | 0 | 0 | 6 | 0 | 0 | 0 | 0 | 0 | 77.5 | 0 | 20 | 696.763 | 680 | 699 | 26.4259
0 | 0 | 0 | 0 | 0 | 16.5 | 0 | 0 | 0 | 0 | 6 | 0 | 0 | 0 | 0 | 0 | 77.5 | 0 | 20 | 697.174 | 680 | 699 | 28.5171
0 | 0 | 0 | 0 | 0 | 16.5 | 0 | 0 | 0 | 0 | 6 | 0 | 0 | 0 | 0 | 0 | 77.5 | 0 | 20 | 697.723 | 680 | 699 | 30.9886
0 | 0 | 0 | 0 | 0 | 16.5 | 0 | 0 | 0 | 0 | 6 | 0 | 0 | 0 | 0 | 0 | 77.5 | 0 | 20 | 698.134 | 680 | 699 | 32.8897
0 | 0 | 0 | 0 | 0 | 16.5 | 0 | 0 | 0 | 0 | 6 | 0 | 0 | 0 | 0 | 0 | 77.5 | 0 | 20 | 698.683 | 680 | 699 | 35.1711
0 | 0 | 0 | 0 | 0 | 16.5 | 0 | 0 | 0 | 0 | 6 | 0 | 0 | 0 | 0 | 0 | 77.5 | 0 | 20 | 699.095 | 680 | 699 | 37.0722
0 | 0 | 0 | 0 | 0 | 16.5 | 0 | 0 | 0 | 0 | 6 | 0 | 0 | 0 | 0 | 0 | 77.5 | 0 | 20 | 699.643 | 680 | 699 | 39.1635
0 | 0 | 0 | 0 | 0 | 16.5 | 0 | 0 | 0 | 0 | 6 | 0 | 0 | 0 | 0 | 0 | 77.5 | 0 | 20 | 699.918 | 680 | 699 | 41.4449
0 | 0 | 0 | 0 | 0 | 16.5 | 0 | 0 | 0 | 0 | 6 | 0 | 0 | 0 | 0 | 0 | 77.5 | 0 | 20 | 700.329 | 680 | 699 | 43.346
0 | 0 | 0 | 0 | 0 | 16.5 | 0 | 0 | 0 | 0 | 6 | 0 | 0 | 0 | 0 | 0 | 77.5 | 0 | 20 | 700.878 | 680 | 699 | 45.4373
0 | 0 | 0 | 0 | 0 | 16.5 | 0 | 0 | 0 | 0 | 6 | 0 | 0 | 0 | 0 | 0 | 77.5 | 0 | 20 | 701.289 | 680 | 699 | 47.7186
0 | 0 | 0 | 0 | 0 | 16.5 | 0 | 0 | 0 | 0 | 6 | 0 | 0 | 0 | 0 | 0 | 77.5 | 0 | 20 | 701.838 | 680 | 699 | 49.8099
0 | 0 | 0 | 0 | 0 | 16.5 | 0 | 0 | 0 | 0 | 6 | 0 | 0 | 0 | 0 | 0 | 77.5 | 0 | 20 | 702.387 | 680 | 699 | 51.711
0 | 0 | 0 | 0 | 0 | 16.5 | 0 | 0 | 0 | 0 | 6 | 0 | 0 | 0 | 0 | 0 | 77.5 | 0 | 20 | 703.073 | 680 | 699 | 54.1825
0 | 0 | 0 | 0 | 0 | 16.5 | 0 | 0 | 0 | 0 | 6 | 0 | 0 | 0 | 0 | 0 | 77.5 | 0 | 20 | 703.896 | 680 | 699 | 56.8441
0 | 0 | 0 | 0 | 0 | 16.5 | 0 | 0 | 0 | 0 | 6 | 0 | 0 | 0 | 0 | 0 | 77.5 | 0 | 20 | 704.856 | 680 | 699 | 60.076
0 | 0 | 0 | 0 | 0 | 16.5 | 0 | 0 | 0 | 0 | 6 | 0 | 0 | 0 | 0 | 0 | 77.5 | 0 | 20 | 705.816 | 680 | 699 | 62.3574
0 | 0 | 0 | 0 | 0 | 16.5 | 0 | 0 | 0 | 0 | 6 | 0 | 0 | 0 | 0 | 0 | 77.5 | 0 | 20 | 706.639 | 680 | 699 | 64.8289
0 | 0 | 0 | 0 | 0 | 16.5 | 0 | 0 | 0 | 0 | 6 | 0 | 0 | 0 | 0 | 0 | 77.5 | 0 | 20 | 707.462 | 680 | 699 | 66.73
0 | 0 | 0 | 0 | 0 | 16.5 | 0 | 0 | 0 | 0 | 6 | 0 | 0 | 0 | 0 | 0 | 77.5 | 0 | 20 | 708.285 | 680 | 699 | 68.8213
0 | 0 | 0 | 0 | 0 | 16.5 | 0 | 0 | 0 | 0 | 6 | 0 | 0 | 0 | 0 | 0 | 77.5 | 0 | 20 | 709.246 | 680 | 699 | 71.2928
0 | 0 | 0 | 0 | 0 | 16.5 | 0 | 0 | 0 | 0 | 6 | 0 | 0 | 0 | 0 | 0 | 77.5 | 0 | 20 | 710.069 | 680 | 699 | 73.1939
0 | 0 | 0 | 0 | 0 | 16.5 | 0 | 0 | 0 | 0 | 6 | 0 | 0 | 0 | 0 | 0 | 77.5 | 0 | 20 | 711.029 | 680 | 699 | 75.2852
0 | 0 | 0 | 0 | 0 | 16.5 | 0 | 0 | 0 | 0 | 6 | 0 | 0 | 0 | 0 | 0 | 77.5 | 0 | 20 | 712.126 | 680 | 699 | 77.5665
0 | 0 | 0 | 0 | 0 | 16.5 | 0 | 0 | 0 | 0 | 6 | 0 | 0 | 0 | 0 | 0 | 77.5 | 0 | 20 | 712.949 | 680 | 699 | 79.4677
0 | 0 | 0 | 0 | 0 | 16.5 | 0 | 0 | 0 | 0 | 6 | 0 | 0 | 0 | 0 | 0 | 77.5 | 0 | 20 | 714.047 | 680 | 699 | 81.5589
0 | 0 | 0 | 0 | 0 | 16.5 | 0 | 0 | 0 | 0 | 6 | 0 | 0 | 0 | 0 | 0 | 77.5 | 0 | 20 | 715.281 | 680 | 699 | 83.8403
0 | 0 | 0 | 0 | 0 | 16.5 | 0 | 0 | 0 | 0 | 6 | 0 | 0 | 0 | 0 | 0 | 77.5 | 0 | 20 | 716.516 | 680 | 699 | 85.9316
0 | 0 | 0 | 0 | 0 | 16.5 | 0 | 0 | 0 | 0 | 6 | 0 | 0 | 0 | 0 | 0 | 77.5 | 0 | 20 | 717.75 | 680 | 699 | 87.8327
0 | 0 | 0 | 0 | 0 | 16.5 | 0 | 0 | 0 | 0 | 6 | 0 | 0 | 0 | 0 | 0 | 77.5 | 0 | 20 | 718.436 | 680 | 699 | 88.9734
0 | 0 | 0 | 0 | 0 | 16.5 | 0 | 0 | 0 | 0 | 6 | 0 | 0 | 0 | 0 | 0 | 77.5 | 0 | 20 | 719.808 | 680 | 699 | 90.8745
0 | 0 | 0 | 0 | 0 | 16.5 | 0 | 0 | 0 | 0 | 6 | 0 | 0 | 0 | 0 | 0 | 77.5 | 0 | 20 | 721.317 | 680 | 699 | 92.3954
0 | 0 | 0 | 0 | 0 | 16.5 | 0 | 0 | 0 | 0 | 6 | 0 | 0 | 0 | 0 | 0 | 77.5 | 0 | 20 | 722.826 | 680 | 699 | 93.9163
0 | 0 | 0 | 0 | 0 | 16.5 | 0 | 0 | 0 | 0 | 6 | 0 | 0 | 0 | 0 | 0 | 77.5 | 0 | 20 | 724.472 | 680 | 699 | 95.2471
0 | 0 | 0 | 0 | 0 | 16.5 | 0 | 0 | 0 | 0 | 6 | 0 | 0 | 0 | 0 | 0 | 77.5 | 0 | 20 | 726.118 | 680 | 699 | 96.5779
0 | 0 | 0 | 0 | 0 | 16.5 | 0 | 0 | 0 | 0 | 6 | 0 | 0 | 0 | 0 | 0 | 77.5 | 0 | 20 | 727.901 | 680 | 699 | 97.5285
0 | 0 | 0 | 0 | 0 | 16.5 | 0 | 0 | 0 | 0 | 6 | 0 | 0 | 0 | 0 | 0 | 77.5 | 0 | 20 | 729.547 | 680 | 699 | 98.289
0 | 0 | 0 | 0 | 0 | 16.5 | 0 | 0 | 0 | 0 | 6 | 0 | 0 | 0 | 0 | 0 | 77.5 | 0 | 20 | 731.056 | 680 | 699 | 98.8593
0 | 0 | 0 | 0 | 0 | 16.5 | 0 | 0 | 0 | 0 | 6 | 0 | 0 | 0 | 0 | 0 | 77.5 | 0 | 20 | 732.84 | 680 | 699 | 99.4297
0 | 0 | 0 | 0 | 0 | 16.5 | 0 | 0 | 0 | 0 | 6 | 0 | 0 | 0 | 0 | 0 | 77.5 | 0 | 20 | 734.348 | 680 | 699 | 99.8099
0 | 0 | 0 | 0 | 0 | 16.5 | 0 | 0 | 0 | 0 | 6 | 0 | 0 | 0 | 0 | 0 | 77.5 | 0 | 20 | 735.995 | 680 | 699 | 100
0 | 0 | 0 | 0 | 0 | 16.5 | 0 | 0 | 0 | 0 | 6 | 0 | 0 | 0 | 0 | 0 | 77.5 | 0 | 20 | 737.641 | 680 | 699 | 100
0 | 0 | 0 | 0 | 0 | 16.5 | 0 | 0 | 0 | 0 | 6 | 0 | 0 | 0 | 0 | 0 | 77.5 | 0 | 20 | 738.875 | 680 | 699 | 100
0 | 0 | 0 | 0 | 0 | 16.5 | 0 | 0 | 0 | 0 | 6 | 0 | 0 | 0 | 0 | 0 | 77.5 | 0 | 30 | 681.125 | 684 | 705.5 | 0
0 | 0 | 0 | 0 | 0 | 16.5 | 0 | 0 | 0 | 0 | 6 | 0 | 0 | 0 | 0 | 0 | 77.5 | 0 | 30 | 684.005 | 684 | 705.5 | 0.380228
0 | 0 | 0 | 0 | 0 | 16.5 | 0 | 0 | 0 | 0 | 6 | 0 | 0 | 0 | 0 | 0 | 77.5 | 0 | 30 | 686.063 | 684 | 705.5 | 0.95057
0 | 0 | 0 | 0 | 0 | 16.5 | 0 | 0 | 0 | 0 | 6 | 0 | 0 | 0 | 0 | 0 | 77.5 | 0 | 30 | 687.709 | 684 | 705.5 | 1.52091
0 | 0 | 0 | 0 | 0 | 16.5 | 0 | 0 | 0 | 0 | 6 | 0 | 0 | 0 | 0 | 0 | 77.5 | 0 | 30 | 689.218 | 684 | 705.5 | 2.28137
0 | 0 | 0 | 0 | 0 | 16.5 | 0 | 0 | 0 | 0 | 6 | 0 | 0 | 0 | 0 | 0 | 77.5 | 0 | 30 | 691.139 | 684 | 705.5 | 3.61217
0 | 0 | 0 | 0 | 0 | 16.5 | 0 | 0 | 0 | 0 | 6 | 0 | 0 | 0 | 0 | 0 | 77.5 | 0 | 30 | 692.922 | 684 | 705.5 | 5.51331
0 | 0 | 0 | 0 | 0 | 16.5 | 0 | 0 | 0 | 0 | 6 | 0 | 0 | 0 | 0 | 0 | 77.5 | 0 | 30 | 694.294 | 684 | 705.5 | 7.22433
0 | 0 | 0 | 0 | 0 | 16.5 | 0 | 0 | 0 | 0 | 6 | 0 | 0 | 0 | 0 | 0 | 77.5 | 0 | 30 | 695.528 | 684 | 705.5 | 9.31559
0 | 0 | 0 | 0 | 0 | 16.5 | 0 | 0 | 0 | 0 | 6 | 0 | 0 | 0 | 0 | 0 | 77.5 | 0 | 30 | 696.9 | 684 | 705.5 | 11.4068
0 | 0 | 0 | 0 | 0 | 16.5 | 0 | 0 | 0 | 0 | 6 | 0 | 0 | 0 | 0 | 0 | 77.5 | 0 | 30 | 697.997 | 684 | 705.5 | 13.8783
0 | 0 | 0 | 0 | 0 | 16.5 | 0 | 0 | 0 | 0 | 6 | 0 | 0 | 0 | 0 | 0 | 77.5 | 0 | 30 | 698.82 | 684 | 705.5 | 15.9696
0 | 0 | 0 | 0 | 0 | 16.5 | 0 | 0 | 0 | 0 | 6 | 0 | 0 | 0 | 0 | 0 | 77.5 | 0 | 30 | 699.918 | 684 | 705.5 | 18.6312
0 | 0 | 0 | 0 | 0 | 16.5 | 0 | 0 | 0 | 0 | 6 | 0 | 0 | 0 | 0 | 0 | 77.5 | 0 | 30 | 700.741 | 684 | 705.5 | 20.7224
0 | 0 | 0 | 0 | 0 | 16.5 | 0 | 0 | 0 | 0 | 6 | 0 | 0 | 0 | 0 | 0 | 77.5 | 0 | 30 | 701.564 | 684 | 705.5 | 23.0038
0 | 0 | 0 | 0 | 0 | 16.5 | 0 | 0 | 0 | 0 | 6 | 0 | 0 | 0 | 0 | 0 | 77.5 | 0 | 30 | 702.112 | 684 | 705.5 | 24.7148
0 | 0 | 0 | 0 | 0 | 16.5 | 0 | 0 | 0 | 0 | 6 | 0 | 0 | 0 | 0 | 0 | 77.5 | 0 | 30 | 702.936 | 684 | 705.5 | 27.1863
0 | 0 | 0 | 0 | 0 | 16.5 | 0 | 0 | 0 | 0 | 6 | 0 | 0 | 0 | 0 | 0 | 77.5 | 0 | 30 | 703.621 | 684 | 705.5 | 29.4677
0 | 0 | 0 | 0 | 0 | 16.5 | 0 | 0 | 0 | 0 | 6 | 0 | 0 | 0 | 0 | 0 | 77.5 | 0 | 30 | 704.307 | 684 | 705.5 | 31.749
0 | 0 | 0 | 0 | 0 | 16.5 | 0 | 0 | 0 | 0 | 6 | 0 | 0 | 0 | 0 | 0 | 77.5 | 0 | 30 | 704.719 | 684 | 705.5 | 33.6502
0 | 0 | 0 | 0 | 0 | 16.5 | 0 | 0 | 0 | 0 | 6 | 0 | 0 | 0 | 0 | 0 | 77.5 | 0 | 30 | 705.405 | 684 | 705.5 | 36.3118
0 | 0 | 0 | 0 | 0 | 16.5 | 0 | 0 | 0 | 0 | 6 | 0 | 0 | 0 | 0 | 0 | 77.5 | 0 | 30 | 706.228 | 684 | 705.5 | 39.1635
0 | 0 | 0 | 0 | 0 | 16.5 | 0 | 0 | 0 | 0 | 6 | 0 | 0 | 0 | 0 | 0 | 77.5 | 0 | 30 | 707.462 | 684 | 705.5 | 42.7757
0 | 0 | 0 | 0 | 0 | 16.5 | 0 | 0 | 0 | 0 | 6 | 0 | 0 | 0 | 0 | 0 | 77.5 | 0 | 30 | 708.422 | 684 | 705.5 | 45.2471
0 | 0 | 0 | 0 | 0 | 16.5 | 0 | 0 | 0 | 0 | 6 | 0 | 0 | 0 | 0 | 0 | 77.5 | 0 | 30 | 709.108 | 684 | 705.5 | 47.5285
0 | 0 | 0 | 0 | 0 | 16.5 | 0 | 0 | 0 | 0 | 6 | 0 | 0 | 0 | 0 | 0 | 77.5 | 0 | 30 | 709.931 | 684 | 705.5 | 49.8099
0 | 0 | 0 | 0 | 0 | 16.5 | 0 | 0 | 0 | 0 | 6 | 0 | 0 | 0 | 0 | 0 | 77.5 | 0 | 30 | 710.892 | 684 | 705.5 | 52.2814
0 | 0 | 0 | 0 | 0 | 16.5 | 0 | 0 | 0 | 0 | 6 | 0 | 0 | 0 | 0 | 0 | 77.5 | 0 | 30 | 711.303 | 684 | 705.5 | 53.6122
0 | 0 | 0 | 0 | 0 | 16.5 | 0 | 0 | 0 | 0 | 6 | 0 | 0 | 0 | 0 | 0 | 77.5 | 0 | 30 | 712.401 | 684 | 705.5 | 56.2738
0 | 0 | 0 | 0 | 0 | 16.5 | 0 | 0 | 0 | 0 | 6 | 0 | 0 | 0 | 0 | 0 | 77.5 | 0 | 30 | 713.361 | 684 | 705.5 | 58.5551
0 | 0 | 0 | 0 | 0 | 16.5 | 0 | 0 | 0 | 0 | 6 | 0 | 0 | 0 | 0 | 0 | 77.5 | 0 | 30 | 714.321 | 684 | 705.5 | 60.6464
0 | 0 | 0 | 0 | 0 | 16.5 | 0 | 0 | 0 | 0 | 6 | 0 | 0 | 0 | 0 | 0 | 77.5 | 0 | 30 | 715.418 | 684 | 705.5 | 63.1179
0 | 0 | 0 | 0 | 0 | 16.5 | 0 | 0 | 0 | 0 | 6 | 0 | 0 | 0 | 0 | 0 | 77.5 | 0 | 30 | 716.379 | 684 | 705.5 | 65.2091
0 | 0 | 0 | 0 | 0 | 16.5 | 0 | 0 | 0 | 0 | 6 | 0 | 0 | 0 | 0 | 0 | 77.5 | 0 | 30 | 717.476 | 684 | 705.5 | 68.0608
0 | 0 | 0 | 0 | 0 | 16.5 | 0 | 0 | 0 | 0 | 6 | 0 | 0 | 0 | 0 | 0 | 77.5 | 0 | 30 | 718.162 | 684 | 705.5 | 69.2015
0 | 0 | 0 | 0 | 0 | 16.5 | 0 | 0 | 0 | 0 | 6 | 0 | 0 | 0 | 0 | 0 | 77.5 | 0 | 30 | 719.945 | 684 | 705.5 | 72.8137
0 | 0 | 0 | 0 | 0 | 16.5 | 0 | 0 | 0 | 0 | 6 | 0 | 0 | 0 | 0 | 0 | 77.5 | 0 | 30 | 721.454 | 684 | 705.5 | 75.8555
0 | 0 | 0 | 0 | 0 | 16.5 | 0 | 0 | 0 | 0 | 6 | 0 | 0 | 0 | 0 | 0 | 77.5 | 0 | 30 | 722.689 | 684 | 705.5 | 78.327
0 | 0 | 0 | 0 | 0 | 16.5 | 0 | 0 | 0 | 0 | 6 | 0 | 0 | 0 | 0 | 0 | 77.5 | 0 | 30 | 724.06 | 684 | 705.5 | 80.7985
0 | 0 | 0 | 0 | 0 | 16.5 | 0 | 0 | 0 | 0 | 6 | 0 | 0 | 0 | 0 | 0 | 77.5 | 0 | 30 | 725.706 | 684 | 705.5 | 83.4601
0 | 0 | 0 | 0 | 0 | 16.5 | 0 | 0 | 0 | 0 | 6 | 0 | 0 | 0 | 0 | 0 | 77.5 | 0 | 30 | 727.49 | 684 | 705.5 | 85.9316
0 | 0 | 0 | 0 | 0 | 16.5 | 0 | 0 | 0 | 0 | 6 | 0 | 0 | 0 | 0 | 0 | 77.5 | 0 | 30 | 729.41 | 684 | 705.5 | 88.0228
0 | 0 | 0 | 0 | 0 | 16.5 | 0 | 0 | 0 | 0 | 6 | 0 | 0 | 0 | 0 | 0 | 77.5 | 0 | 30 | 731.468 | 684 | 705.5 | 90.3042
0 | 0 | 0 | 0 | 0 | 16.5 | 0 | 0 | 0 | 0 | 6 | 0 | 0 | 0 | 0 | 0 | 77.5 | 0 | 30 | 733.388 | 684 | 705.5 | 92.2053
0 | 0 | 0 | 0 | 0 | 16.5 | 0 | 0 | 0 | 0 | 6 | 0 | 0 | 0 | 0 | 0 | 77.5 | 0 | 30 | 734.897 | 684 | 705.5 | 93.5361
0 | 0 | 0 | 0 | 0 | 16.5 | 0 | 0 | 0 | 0 | 6 | 0 | 0 | 0 | 0 | 0 | 77.5 | 0 | 30 | 736.818 | 684 | 705.5 | 94.8669
0 | 0 | 0 | 0 | 0 | 16.5 | 0 | 0 | 0 | 0 | 6 | 0 | 0 | 0 | 0 | 0 | 77.5 | 0 | 30 | 738.326 | 684 | 705.5 | 95.8175
0 | 0 | 0 | 0 | 0 | 16.5 | 0 | 0 | 0 | 0 | 6 | 0 | 0 | 0 | 0 | 0 | 77.5 | 0 | 30 | 740.796 | 684 | 705.5 | 96.9582
0 | 0 | 0 | 0 | 0 | 16.5 | 0 | 0 | 0 | 0 | 6 | 0 | 0 | 0 | 0 | 0 | 77.5 | 0 | 30 | 742.716 | 684 | 705.5 | 97.9087
0 | 0 | 0 | 0 | 0 | 16.5 | 0 | 0 | 0 | 0 | 6 | 0 | 0 | 0 | 0 | 0 | 77.5 | 0 | 30 | 745.185 | 684 | 705.5 | 98.6692
0 | 0 | 0 | 0 | 0 | 16.5 | 0 | 0 | 0 | 0 | 6 | 0 | 0 | 0 | 0 | 0 | 77.5 | 0 | 30 | 747.654 | 684 | 705.5 | 99.2395
0 | 0 | 0 | 0 | 0 | 16.5 | 0 | 0 | 0 | 0 | 6 | 0 | 0 | 0 | 0 | 0 | 77.5 | 0 | 30 | 748.889 | 684 | 705.5 | 99.6198
0 | 0 | 0 | 0 | 0 | 16.5 | 0 | 0 | 0 | 0 | 6 | 0 | 0 | 0 | 0 | 0 | 77.5 | 0 | 30 | 750.261 | 684 | 705.5 | 100
0 | 0 | 0 | 0 | 0 | 16.5 | 0 | 0 | 0 | 0 | 6 | 0 | 0 | 0 | 0 | 0 | 77.5 | 0 | 30 | 751.221 | 684 | 705.5 | 100
0 | 0 | 0 | 0 | 0 | 16.5 | 0 | 0 | 0 | 0 | 6 | 0 | 0 | 0 | 0 | 0 | 77.5 | 0 | 30 | 752.455 | 684 | 705.5 | 100
0 | 0 | 0 | 0 | 0 | 16.5 | 0 | 0 | 0 | 0 | 6 | 0 | 0 | 0 | 0 | 0 | 77.5 | 0 | 40 | 688.258 | 689 | 709 | 0
0 | 0 | 0 | 0 | 0 | 16.5 | 0 | 0 | 0 | 0 | 6 | 0 | 0 | 0 | 0 | 0 | 77.5 | 0 | 40 | 691.001 | 689 | 709 | 0.570342
0 | 0 | 0 | 0 | 0 | 16.5 | 0 | 0 | 0 | 0 | 6 | 0 | 0 | 0 | 0 | 0 | 77.5 | 0 | 40 | 694.156 | 689 | 709 | 2.09125
0 | 0 | 0 | 0 | 0 | 16.5 | 0 | 0 | 0 | 0 | 6 | 0 | 0 | 0 | 0 | 0 | 77.5 | 0 | 40 | 696.488 | 689 | 709 | 3.80228
0 | 0 | 0 | 0 | 0 | 16.5 | 0 | 0 | 0 | 0 | 6 | 0 | 0 | 0 | 0 | 0 | 77.5 | 0 | 40 | 698.134 | 689 | 709 | 5.70342
0 | 0 | 0 | 0 | 0 | 16.5 | 0 | 0 | 0 | 0 | 6 | 0 | 0 | 0 | 0 | 0 | 77.5 | 0 | 40 | 700.055 | 689 | 709 | 8.36502
0 | 0 | 0 | 0 | 0 | 16.5 | 0 | 0 | 0 | 0 | 6 | 0 | 0 | 0 | 0 | 0 | 77.5 | 0 | 40 | 701.427 | 689 | 709 | 10.8365
0 | 0 | 0 | 0 | 0 | 16.5 | 0 | 0 | 0 | 0 | 6 | 0 | 0 | 0 | 0 | 0 | 77.5 | 0 | 40 | 702.936 | 689 | 709 | 14.2586
0 | 0 | 0 | 0 | 0 | 16.5 | 0 | 0 | 0 | 0 | 6 | 0 | 0 | 0 | 0 | 0 | 77.5 | 0 | 40 | 704.17 | 689 | 709 | 17.4905
0 | 0 | 0 | 0 | 0 | 16.5 | 0 | 0 | 0 | 0 | 6 | 0 | 0 | 0 | 0 | 0 | 77.5 | 0 | 40 | 704.993 | 689 | 709 | 19.962
0 | 0 | 0 | 0 | 0 | 16.5 | 0 | 0 | 0 | 0 | 6 | 0 | 0 | 0 | 0 | 0 | 77.5 | 0 | 40 | 705.953 | 689 | 709 | 23.9544
0 | 0 | 0 | 0 | 0 | 16.5 | 0 | 0 | 0 | 0 | 6 | 0 | 0 | 0 | 0 | 0 | 77.5 | 0 | 40 | 706.914 | 689 | 709 | 27.3764
0 | 0 | 0 | 0 | 0 | 16.5 | 0 | 0 | 0 | 0 | 6 | 0 | 0 | 0 | 0 | 0 | 77.5 | 0 | 40 | 707.599 | 689 | 709 | 29.2776
0 | 0 | 0 | 0 | 0 | 16.5 | 0 | 0 | 0 | 0 | 6 | 0 | 0 | 0 | 0 | 0 | 77.5 | 0 | 40 | 708.834 | 689 | 709 | 33.6502
0 | 0 | 0 | 0 | 0 | 16.5 | 0 | 0 | 0 | 0 | 6 | 0 | 0 | 0 | 0 | 0 | 77.5 | 0 | 40 | 709.931 | 689 | 709 | 37.4525
0 | 0 | 0 | 0 | 0 | 16.5 | 0 | 0 | 0 | 0 | 6 | 0 | 0 | 0 | 0 | 0 | 77.5 | 0 | 40 | 710.892 | 689 | 709 | 40.3042
0 | 0 | 0 | 0 | 0 | 16.5 | 0 | 0 | 0 | 0 | 6 | 0 | 0 | 0 | 0 | 0 | 77.5 | 0 | 40 | 711.852 | 689 | 709 | 43.346
0 | 0 | 0 | 0 | 0 | 16.5 | 0 | 0 | 0 | 0 | 6 | 0 | 0 | 0 | 0 | 0 | 77.5 | 0 | 40 | 712.812 | 689 | 709 | 46.0076
0 | 0 | 0 | 0 | 0 | 16.5 | 0 | 0 | 0 | 0 | 6 | 0 | 0 | 0 | 0 | 0 | 77.5 | 0 | 40 | 713.635 | 689 | 709 | 48.0989
0 | 0 | 0 | 0 | 0 | 16.5 | 0 | 0 | 0 | 0 | 6 | 0 | 0 | 0 | 0 | 0 | 77.5 | 0 | 40 | 714.87 | 689 | 709 | 51.5209
0 | 0 | 0 | 0 | 0 | 16.5 | 0 | 0 | 0 | 0 | 6 | 0 | 0 | 0 | 0 | 0 | 77.5 | 0 | 40 | 716.241 | 689 | 709 | 55.1331
0 | 0 | 0 | 0 | 0 | 16.5 | 0 | 0 | 0 | 0 | 6 | 0 | 0 | 0 | 0 | 0 | 77.5 | 0 | 40 | 717.202 | 689 | 709 | 57.4144
0 | 0 | 0 | 0 | 0 | 16.5 | 0 | 0 | 0 | 0 | 6 | 0 | 0 | 0 | 0 | 0 | 77.5 | 0 | 40 | 718.573 | 689 | 709 | 60.8365
0 | 0 | 0 | 0 | 0 | 16.5 | 0 | 0 | 0 | 0 | 6 | 0 | 0 | 0 | 0 | 0 | 77.5 | 0 | 40 | 720.082 | 689 | 709 | 64.6388
0 | 0 | 0 | 0 | 0 | 16.5 | 0 | 0 | 0 | 0 | 6 | 0 | 0 | 0 | 0 | 0 | 77.5 | 0 | 40 | 720.768 | 689 | 709 | 66.3498
0 | 0 | 0 | 0 | 0 | 16.5 | 0 | 0 | 0 | 0 | 6 | 0 | 0 | 0 | 0 | 0 | 77.5 | 0 | 40 | 722.14 | 689 | 709 | 69.5817
0 | 0 | 0 | 0 | 0 | 16.5 | 0 | 0 | 0 | 0 | 6 | 0 | 0 | 0 | 0 | 0 | 77.5 | 0 | 40 | 723.786 | 689 | 709 | 72.6236
0 | 0 | 0 | 0 | 0 | 16.5 | 0 | 0 | 0 | 0 | 6 | 0 | 0 | 0 | 0 | 0 | 77.5 | 0 | 40 | 725.021 | 689 | 709 | 75.4753
0 | 0 | 0 | 0 | 0 | 16.5 | 0 | 0 | 0 | 0 | 6 | 0 | 0 | 0 | 0 | 0 | 77.5 | 0 | 40 | 726.529 | 689 | 709 | 78.327
0 | 0 | 0 | 0 | 0 | 16.5 | 0 | 0 | 0 | 0 | 6 | 0 | 0 | 0 | 0 | 0 | 77.5 | 0 | 40 | 728.313 | 689 | 709 | 81.1787
0 | 0 | 0 | 0 | 0 | 16.5 | 0 | 0 | 0 | 0 | 6 | 0 | 0 | 0 | 0 | 0 | 77.5 | 0 | 40 | 729.822 | 689 | 709 | 83.6502
0 | 0 | 0 | 0 | 0 | 16.5 | 0 | 0 | 0 | 0 | 6 | 0 | 0 | 0 | 0 | 0 | 77.5 | 0 | 40 | 730.919 | 689 | 709 | 85.3612
0 | 0 | 0 | 0 | 0 | 16.5 | 0 | 0 | 0 | 0 | 6 | 0 | 0 | 0 | 0 | 0 | 77.5 | 0 | 40 | 732.154 | 689 | 709 | 86.692
0 | 0 | 0 | 0 | 0 | 16.5 | 0 | 0 | 0 | 0 | 6 | 0 | 0 | 0 | 0 | 0 | 77.5 | 0 | 40 | 733.937 | 689 | 709 | 89.1635
0 | 0 | 0 | 0 | 0 | 16.5 | 0 | 0 | 0 | 0 | 6 | 0 | 0 | 0 | 0 | 0 | 77.5 | 0 | 40 | 735.857 | 689 | 709 | 91.2548
0 | 0 | 0 | 0 | 0 | 16.5 | 0 | 0 | 0 | 0 | 6 | 0 | 0 | 0 | 0 | 0 | 77.5 | 0 | 40 | 737.641 | 689 | 709 | 92.7757
0 | 0 | 0 | 0 | 0 | 16.5 | 0 | 0 | 0 | 0 | 6 | 0 | 0 | 0 | 0 | 0 | 77.5 | 0 | 40 | 739.835 | 689 | 709 | 94.6768
0 | 0 | 0 | 0 | 0 | 16.5 | 0 | 0 | 0 | 0 | 6 | 0 | 0 | 0 | 0 | 0 | 77.5 | 0 | 40 | 741.756 | 689 | 709 | 96.0076
0 | 0 | 0 | 0 | 0 | 16.5 | 0 | 0 | 0 | 0 | 6 | 0 | 0 | 0 | 0 | 0 | 77.5 | 0 | 40 | 743.676 | 689 | 709 | 97.1483
0 | 0 | 0 | 0 | 0 | 16.5 | 0 | 0 | 0 | 0 | 6 | 0 | 0 | 0 | 0 | 0 | 77.5 | 0 | 40 | 746.557 | 689 | 709 | 98.4791
0 | 0 | 0 | 0 | 0 | 16.5 | 0 | 0 | 0 | 0 | 6 | 0 | 0 | 0 | 0 | 0 | 77.5 | 0 | 40 | 748.615 | 689 | 709 | 99.2395
0 | 0 | 0 | 0 | 0 | 16.5 | 0 | 0 | 0 | 0 | 6 | 0 | 0 | 0 | 0 | 0 | 77.5 | 0 | 40 | 750.398 | 689 | 709 | 99.6198
0 | 0 | 0 | 0 | 0 | 16.5 | 0 | 0 | 0 | 0 | 6 | 0 | 0 | 0 | 0 | 0 | 77.5 | 0 | 40 | 752.044 | 689 | 709 | 99.8099
0 | 0 | 0 | 0 | 0 | 16.5 | 0 | 0 | 0 | 0 | 6 | 0 | 0 | 0 | 0 | 0 | 77.5 | 0 | 40 | 753.004 | 689 | 709 | 100
0 | 0 | 0 | 0 | 0 | 16.5 | 0 | 0 | 0 | 0 | 6 | 0 | 0 | 0 | 0 | 0 | 77.5 | 0 | 40 | 753.69 | 689 | 709 | 100
0 | 0 | 0 | 0 | 0 | 16.5 | 0 | 0 | 0 | 0 | 6 | 0 | 0 | 0 | 0 | 0 | 77.5 | 0 | 100 | 692.099 | 695 | 714.4 | 0
0 | 0 | 0 | 0 | 0 | 16.5 | 0 | 0 | 0 | 0 | 6 | 0 | 0 | 0 | 0 | 0 | 77.5 | 0 | 100 | 694.431 | 695 | 714.4 | 0.380228
0 | 0 | 0 | 0 | 0 | 16.5 | 0 | 0 | 0 | 0 | 6 | 0 | 0 | 0 | 0 | 0 | 77.5 | 0 | 100 | 697.037 | 695 | 714.4 | 1.14068
0 | 0 | 0 | 0 | 0 | 16.5 | 0 | 0 | 0 | 0 | 6 | 0 | 0 | 0 | 0 | 0 | 77.5 | 0 | 100 | 698.957 | 695 | 714.4 | 1.90114
0 | 0 | 0 | 0 | 0 | 16.5 | 0 | 0 | 0 | 0 | 6 | 0 | 0 | 0 | 0 | 0 | 77.5 | 0 | 100 | 700.604 | 695 | 714.4 | 2.85171
0 | 0 | 0 | 0 | 0 | 16.5 | 0 | 0 | 0 | 0 | 6 | 0 | 0 | 0 | 0 | 0 | 77.5 | 0 | 100 | 702.112 | 695 | 714.4 | 4.18251
0 | 0 | 0 | 0 | 0 | 16.5 | 0 | 0 | 0 | 0 | 6 | 0 | 0 | 0 | 0 | 0 | 77.5 | 0 | 100 | 704.582 | 695 | 714.4 | 6.46388
0 | 0 | 0 | 0 | 0 | 16.5 | 0 | 0 | 0 | 0 | 6 | 0 | 0 | 0 | 0 | 0 | 77.5 | 0 | 100 | 705.953 | 695 | 714.4 | 8.1749
0 | 0 | 0 | 0 | 0 | 16.5 | 0 | 0 | 0 | 0 | 6 | 0 | 0 | 0 | 0 | 0 | 77.5 | 0 | 100 | 706.914 | 695 | 714.4 | 9.69582
0 | 0 | 0 | 0 | 0 | 16.5 | 0 | 0 | 0 | 0 | 6 | 0 | 0 | 0 | 0 | 0 | 77.5 | 0 | 100 | 708.011 | 695 | 714.4 | 11.597
0 | 0 | 0 | 0 | 0 | 16.5 | 0 | 0 | 0 | 0 | 6 | 0 | 0 | 0 | 0 | 0 | 77.5 | 0 | 100 | 708.834 | 695 | 714.4 | 13.308
0 | 0 | 0 | 0 | 0 | 16.5 | 0 | 0 | 0 | 0 | 6 | 0 | 0 | 0 | 0 | 0 | 77.5 | 0 | 100 | 710.206 | 695 | 714.4 | 16.5399
0 | 0 | 0 | 0 | 0 | 16.5 | 0 | 0 | 0 | 0 | 6 | 0 | 0 | 0 | 0 | 0 | 77.5 | 0 | 100 | 711.44 | 695 | 714.4 | 19.5817
0 | 0 | 0 | 0 | 0 | 16.5 | 0 | 0 | 0 | 0 | 6 | 0 | 0 | 0 | 0 | 0 | 77.5 | 0 | 100 | 712.126 | 695 | 714.4 | 21.2928
0 | 0 | 0 | 0 | 0 | 16.5 | 0 | 0 | 0 | 0 | 6 | 0 | 0 | 0 | 0 | 0 | 77.5 | 0 | 100 | 712.538 | 695 | 714.4 | 23.0038
0 | 0 | 0 | 0 | 0 | 16.5 | 0 | 0 | 0 | 0 | 6 | 0 | 0 | 0 | 0 | 0 | 77.5 | 0 | 100 | 713.361 | 695 | 714.4 | 26.2357
0 | 0 | 0 | 0 | 0 | 16.5 | 0 | 0 | 0 | 0 | 6 | 0 | 0 | 0 | 0 | 0 | 77.5 | 0 | 100 | 714.047 | 695 | 714.4 | 28.5171
0 | 0 | 0 | 0 | 0 | 16.5 | 0 | 0 | 0 | 0 | 6 | 0 | 0 | 0 | 0 | 0 | 77.5 | 0 | 100 | 714.733 | 695 | 714.4 | 30.9886
0 | 0 | 0 | 0 | 0 | 16.5 | 0 | 0 | 0 | 0 | 6 | 0 | 0 | 0 | 0 | 0 | 77.5 | 0 | 100 | 715.144 | 695 | 714.4 | 32.8897
0 | 0 | 0 | 0 | 0 | 16.5 | 0 | 0 | 0 | 0 | 6 | 0 | 0 | 0 | 0 | 0 | 77.5 | 0 | 100 | 715.556 | 695 | 714.4 | 34.6008
0 | 0 | 0 | 0 | 0 | 16.5 | 0 | 0 | 0 | 0 | 6 | 0 | 0 | 0 | 0 | 0 | 77.5 | 0 | 100 | 716.104 | 695 | 714.4 | 36.8821
0 | 0 | 0 | 0 | 0 | 16.5 | 0 | 0 | 0 | 0 | 6 | 0 | 0 | 0 | 0 | 0 | 77.5 | 0 | 100 | 716.653 | 695 | 714.4 | 38.9734
0 | 0 | 0 | 0 | 0 | 16.5 | 0 | 0 | 0 | 0 | 6 | 0 | 0 | 0 | 0 | 0 | 77.5 | 0 | 100 | 717.064 | 695 | 714.4 | 41.0646
0 | 0 | 0 | 0 | 0 | 16.5 | 0 | 0 | 0 | 0 | 6 | 0 | 0 | 0 | 0 | 0 | 77.5 | 0 | 100 | 717.476 | 695 | 714.4 | 42.9658
0 | 0 | 0 | 0 | 0 | 16.5 | 0 | 0 | 0 | 0 | 6 | 0 | 0 | 0 | 0 | 0 | 77.5 | 0 | 100 | 718.025 | 695 | 714.4 | 45.8175
0 | 0 | 0 | 0 | 0 | 16.5 | 0 | 0 | 0 | 0 | 6 | 0 | 0 | 0 | 0 | 0 | 77.5 | 0 | 100 | 718.573 | 695 | 714.4 | 48.0989
0 | 0 | 0 | 0 | 0 | 16.5 | 0 | 0 | 0 | 0 | 6 | 0 | 0 | 0 | 0 | 0 | 77.5 | 0 | 100 | 718.985 | 695 | 714.4 | 50.3802
0 | 0 | 0 | 0 | 0 | 16.5 | 0 | 0 | 0 | 0 | 6 | 0 | 0 | 0 | 0 | 0 | 77.5 | 0 | 100 | 719.534 | 695 | 714.4 | 52.6616
0 | 0 | 0 | 0 | 0 | 16.5 | 0 | 0 | 0 | 0 | 6 | 0 | 0 | 0 | 0 | 0 | 77.5 | 0 | 100 | 719.945 | 695 | 714.4 | 54.5627
0 | 0 | 0 | 0 | 0 | 16.5 | 0 | 0 | 0 | 0 | 6 | 0 | 0 | 0 | 0 | 0 | 77.5 | 0 | 100 | 720.357 | 695 | 714.4 | 56.2738
0 | 0 | 0 | 0 | 0 | 16.5 | 0 | 0 | 0 | 0 | 6 | 0 | 0 | 0 | 0 | 0 | 77.5 | 0 | 100 | 720.768 | 695 | 714.4 | 57.9848
0 | 0 | 0 | 0 | 0 | 16.5 | 0 | 0 | 0 | 0 | 6 | 0 | 0 | 0 | 0 | 0 | 77.5 | 0 | 100 | 721.317 | 695 | 714.4 | 60.2662
0 | 0 | 0 | 0 | 0 | 16.5 | 0 | 0 | 0 | 0 | 6 | 0 | 0 | 0 | 0 | 0 | 77.5 | 0 | 100 | 721.728 | 695 | 714.4 | 62.3574
0 | 0 | 0 | 0 | 0 | 16.5 | 0 | 0 | 0 | 0 | 6 | 0 | 0 | 0 | 0 | 0 | 77.5 | 0 | 100 | 722.277 | 695 | 714.4 | 64.2586
0 | 0 | 0 | 0 | 0 | 16.5 | 0 | 0 | 0 | 0 | 6 | 0 | 0 | 0 | 0 | 0 | 77.5 | 0 | 100 | 722.689 | 695 | 714.4 | 65.7795
0 | 0 | 0 | 0 | 0 | 16.5 | 0 | 0 | 0 | 0 | 6 | 0 | 0 | 0 | 0 | 0 | 77.5 | 0 | 100 | 723.237 | 695 | 714.4 | 67.4905
0 | 0 | 0 | 0 | 0 | 16.5 | 0 | 0 | 0 | 0 | 6 | 0 | 0 | 0 | 0 | 0 | 77.5 | 0 | 100 | 723.786 | 695 | 714.4 | 69.3916
0 | 0 | 0 | 0 | 0 | 16.5 | 0 | 0 | 0 | 0 | 6 | 0 | 0 | 0 | 0 | 0 | 77.5 | 0 | 100 | 724.335 | 695 | 714.4 | 70.9125
0 | 0 | 0 | 0 | 0 | 16.5 | 0 | 0 | 0 | 0 | 6 | 0 | 0 | 0 | 0 | 0 | 77.5 | 0 | 100 | 725.021 | 695 | 714.4 | 72.6236
0 | 0 | 0 | 0 | 0 | 16.5 | 0 | 0 | 0 | 0 | 6 | 0 | 0 | 0 | 0 | 0 | 77.5 | 0 | 100 | 725.706 | 695 | 714.4 | 74.1445
0 | 0 | 0 | 0 | 0 | 16.5 | 0 | 0 | 0 | 0 | 6 | 0 | 0 | 0 | 0 | 0 | 77.5 | 0 | 100 | 726.667 | 695 | 714.4 | 75.8555
0 | 0 | 0 | 0 | 0 | 16.5 | 0 | 0 | 0 | 0 | 6 | 0 | 0 | 0 | 0 | 0 | 77.5 | 0 | 100 | 727.627 | 695 | 714.4 | 77.5665
0 | 0 | 0 | 0 | 0 | 16.5 | 0 | 0 | 0 | 0 | 6 | 0 | 0 | 0 | 0 | 0 | 77.5 | 0 | 100 | 728.999 | 695 | 714.4 | 79.0875
0 | 0 | 0 | 0 | 0 | 16.5 | 0 | 0 | 0 | 0 | 6 | 0 | 0 | 0 | 0 | 0 | 77.5 | 0 | 100 | 730.096 | 695 | 714.4 | 80.4183
0 | 0 | 0 | 0 | 0 | 16.5 | 0 | 0 | 0 | 0 | 6 | 0 | 0 | 0 | 0 | 0 | 77.5 | 0 | 100 | 731.468 | 695 | 714.4 | 81.749
0 | 0 | 0 | 0 | 0 | 16.5 | 0 | 0 | 0 | 0 | 6 | 0 | 0 | 0 | 0 | 0 | 77.5 | 0 | 100 | 732.428 | 695 | 714.4 | 82.8897
0 | 0 | 0 | 0 | 0 | 16.5 | 0 | 0 | 0 | 0 | 6 | 0 | 0 | 0 | 0 | 0 | 77.5 | 0 | 100 | 733.663 | 695 | 714.4 | 84.2205
0 | 0 | 0 | 0 | 0 | 16.5 | 0 | 0 | 0 | 0 | 6 | 0 | 0 | 0 | 0 | 0 | 77.5 | 0 | 100 | 734.897 | 695 | 714.4 | 85.7414
0 | 0 | 0 | 0 | 0 | 16.5 | 0 | 0 | 0 | 0 | 6 | 0 | 0 | 0 | 0 | 0 | 77.5 | 0 | 100 | 735.995 | 695 | 714.4 | 87.0722
0 | 0 | 0 | 0 | 0 | 16.5 | 0 | 0 | 0 | 0 | 6 | 0 | 0 | 0 | 0 | 0 | 77.5 | 0 | 100 | 737.366 | 695 | 714.4 | 88.7833
0 | 0 | 0 | 0 | 0 | 16.5 | 0 | 0 | 0 | 0 | 6 | 0 | 0 | 0 | 0 | 0 | 77.5 | 0 | 100 | 738.875 | 695 | 714.4 | 90.8745
0 | 0 | 0 | 0 | 0 | 16.5 | 0 | 0 | 0 | 0 | 6 | 0 | 0 | 0 | 0 | 0 | 77.5 | 0 | 100 | 740.521 | 695 | 714.4 | 92.9658
0 | 0 | 0 | 0 | 0 | 16.5 | 0 | 0 | 0 | 0 | 6 | 0 | 0 | 0 | 0 | 0 | 77.5 | 0 | 100 | 742.167 | 695 | 714.4 | 94.8669
0 | 0 | 0 | 0 | 0 | 16.5 | 0 | 0 | 0 | 0 | 6 | 0 | 0 | 0 | 0 | 0 | 77.5 | 0 | 100 | 744.362 | 695 | 714.4 | 96.5779
0 | 0 | 0 | 0 | 0 | 16.5 | 0 | 0 | 0 | 0 | 6 | 0 | 0 | 0 | 0 | 0 | 77.5 | 0 | 100 | 746.008 | 695 | 714.4 | 97.5285
0 | 0 | 0 | 0 | 0 | 16.5 | 0 | 0 | 0 | 0 | 6 | 0 | 0 | 0 | 0 | 0 | 77.5 | 0 | 100 | 747.654 | 695 | 714.4 | 98.289
0 | 0 | 0 | 0 | 0 | 16.5 | 0 | 0 | 0 | 0 | 6 | 0 | 0 | 0 | 0 | 0 | 77.5 | 0 | 100 | 749.3 | 695 | 714.4 | 98.8593
0 | 0 | 0 | 0 | 0 | 16.5 | 0 | 0 | 0 | 0 | 6 | 0 | 0 | 0 | 0 | 0 | 77.5 | 0 | 100 | 750.535 | 695 | 714.4 | 99.0494
0 | 0 | 0 | 0 | 0 | 16.5 | 0 | 0 | 0 | 0 | 6 | 0 | 0 | 0 | 0 | 0 | 77.5 | 0 | 100 | 751.77 | 695 | 714.4 | 99.4297
0 | 0 | 0 | 0 | 0 | 16.5 | 0 | 0 | 0 | 0 | 6 | 0 | 0 | 0 | 0 | 0 | 77.5 | 0 | 100 | 753.004 | 695 | 714.4 | 99.6198
0 | 0 | 0 | 0 | 0 | 16.5 | 0 | 0 | 0 | 0 | 6 | 0 | 0 | 0 | 0 | 0 | 77.5 | 0 | 100 | 754.376 | 695 | 714.4 | 99.8099
0 | 0 | 0 | 0 | 0 | 16.5 | 0 | 0 | 0 | 0 | 6 | 0 | 0 | 0 | 0 | 0 | 77.5 | 0 | 100 | 755.199 | 695 | 714.4 | 100
0 | 0 | 0 | 0 | 0 | 16.5 | 0 | 0 | 0 | 0 | 6 | 0 | 0 | 0 | 0 | 0 | 77.5 | 0 | 100 | 756.708 | 695 | 714.4 | 100
0 | 0 | 0 | 0 | 0 | 16.5 | 0 | 0 | 0 | 0 | 6 | 0 | 0 | 0 | 0 | 0 | 77.5 | 0 | 100 | 757.942 | 695 | 714.4 | 100
0 | 0 | 0 | 0 | 0 | 16.5 | 0 | 0 | 0 | 0 | 6 | 0 | 0 | 0 | 0 | 0 | 77.5 | 0 | 100 | 759.588 | 695 | 714.4 | 100
0 | 0 | 0 | 0 | 0 | 16.5 | 0 | 0 | 0 | 0 | 6 | 0 | 0 | 0 | 0 | 0 | 77.5 | 0 | 200 | 694.979 | 698 | 721 | 0
0 | 0 | 0 | 0 | 0 | 16.5 | 0 | 0 | 0 | 0 | 6 | 0 | 0 | 0 | 0 | 0 | 77.5 | 0 | 200 | 697.86 | 698 | 721 | 0.380228
0 | 0 | 0 | 0 | 0 | 16.5 | 0 | 0 | 0 | 0 | 6 | 0 | 0 | 0 | 0 | 0 | 77.5 | 0 | 200 | 699.781 | 698 | 721 | 0.760456
0 | 0 | 0 | 0 | 0 | 16.5 | 0 | 0 | 0 | 0 | 6 | 0 | 0 | 0 | 0 | 0 | 77.5 | 0 | 200 | 701.289 | 698 | 721 | 1.14068
0 | 0 | 0 | 0 | 0 | 16.5 | 0 | 0 | 0 | 0 | 6 | 0 | 0 | 0 | 0 | 0 | 77.5 | 0 | 200 | 702.661 | 698 | 721 | 1.71103
0 | 0 | 0 | 0 | 0 | 16.5 | 0 | 0 | 0 | 0 | 6 | 0 | 0 | 0 | 0 | 0 | 77.5 | 0 | 200 | 704.033 | 698 | 721 | 2.47148
0 | 0 | 0 | 0 | 0 | 16.5 | 0 | 0 | 0 | 0 | 6 | 0 | 0 | 0 | 0 | 0 | 77.5 | 0 | 200 | 705.267 | 698 | 721 | 3.23194
0 | 0 | 0 | 0 | 0 | 16.5 | 0 | 0 | 0 | 0 | 6 | 0 | 0 | 0 | 0 | 0 | 77.5 | 0 | 200 | 706.228 | 698 | 721 | 3.9924
0 | 0 | 0 | 0 | 0 | 16.5 | 0 | 0 | 0 | 0 | 6 | 0 | 0 | 0 | 0 | 0 | 77.5 | 0 | 200 | 707.737 | 698 | 721 | 5.51331
0 | 0 | 0 | 0 | 0 | 16.5 | 0 | 0 | 0 | 0 | 6 | 0 | 0 | 0 | 0 | 0 | 77.5 | 0 | 200 | 708.971 | 698 | 721 | 6.65399
0 | 0 | 0 | 0 | 0 | 16.5 | 0 | 0 | 0 | 0 | 6 | 0 | 0 | 0 | 0 | 0 | 77.5 | 0 | 200 | 710.069 | 698 | 721 | 8.1749
0 | 0 | 0 | 0 | 0 | 16.5 | 0 | 0 | 0 | 0 | 6 | 0 | 0 | 0 | 0 | 0 | 77.5 | 0 | 200 | 711.029 | 698 | 721 | 9.88593
0 | 0 | 0 | 0 | 0 | 16.5 | 0 | 0 | 0 | 0 | 6 | 0 | 0 | 0 | 0 | 0 | 77.5 | 0 | 200 | 711.852 | 698 | 721 | 11.4068
0 | 0 | 0 | 0 | 0 | 16.5 | 0 | 0 | 0 | 0 | 6 | 0 | 0 | 0 | 0 | 0 | 77.5 | 0 | 200 | 712.812 | 698 | 721 | 13.308
0 | 0 | 0 | 0 | 0 | 16.5 | 0 | 0 | 0 | 0 | 6 | 0 | 0 | 0 | 0 | 0 | 77.5 | 0 | 200 | 713.498 | 698 | 721 | 15.019
0 | 0 | 0 | 0 | 0 | 16.5 | 0 | 0 | 0 | 0 | 6 | 0 | 0 | 0 | 0 | 0 | 77.5 | 0 | 200 | 714.047 | 698 | 721 | 16.73
0 | 0 | 0 | 0 | 0 | 16.5 | 0 | 0 | 0 | 0 | 6 | 0 | 0 | 0 | 0 | 0 | 77.5 | 0 | 200 | 714.595 | 698 | 721 | 18.4411
0 | 0 | 0 | 0 | 0 | 16.5 | 0 | 0 | 0 | 0 | 6 | 0 | 0 | 0 | 0 | 0 | 77.5 | 0 | 200 | 715.144 | 698 | 721 | 19.7719
0 | 0 | 0 | 0 | 0 | 16.5 | 0 | 0 | 0 | 0 | 6 | 0 | 0 | 0 | 0 | 0 | 77.5 | 0 | 200 | 715.693 | 698 | 721 | 21.2928
0 | 0 | 0 | 0 | 0 | 16.5 | 0 | 0 | 0 | 0 | 6 | 0 | 0 | 0 | 0 | 0 | 77.5 | 0 | 200 | 716.104 | 698 | 721 | 22.6236
0 | 0 | 0 | 0 | 0 | 16.5 | 0 | 0 | 0 | 0 | 6 | 0 | 0 | 0 | 0 | 0 | 77.5 | 0 | 200 | 716.653 | 698 | 721 | 24.5247
0 | 0 | 0 | 0 | 0 | 16.5 | 0 | 0 | 0 | 0 | 6 | 0 | 0 | 0 | 0 | 0 | 77.5 | 0 | 200 | 717.202 | 698 | 721 | 26.8061
0 | 0 | 0 | 0 | 0 | 16.5 | 0 | 0 | 0 | 0 | 6 | 0 | 0 | 0 | 0 | 0 | 77.5 | 0 | 200 | 717.613 | 698 | 721 | 28.8973
0 | 0 | 0 | 0 | 0 | 16.5 | 0 | 0 | 0 | 0 | 6 | 0 | 0 | 0 | 0 | 0 | 77.5 | 0 | 200 | 718.299 | 698 | 721 | 31.1787
0 | 0 | 0 | 0 | 0 | 16.5 | 0 | 0 | 0 | 0 | 6 | 0 | 0 | 0 | 0 | 0 | 77.5 | 0 | 200 | 718.985 | 698 | 721 | 33.6502
0 | 0 | 0 | 0 | 0 | 16.5 | 0 | 0 | 0 | 0 | 6 | 0 | 0 | 0 | 0 | 0 | 77.5 | 0 | 200 | 719.396 | 698 | 721 | 35.7414
0 | 0 | 0 | 0 | 0 | 16.5 | 0 | 0 | 0 | 0 | 6 | 0 | 0 | 0 | 0 | 0 | 77.5 | 0 | 200 | 719.671 | 698 | 721 | 37.2624
0 | 0 | 0 | 0 | 0 | 16.5 | 0 | 0 | 0 | 0 | 6 | 0 | 0 | 0 | 0 | 0 | 77.5 | 0 | 200 | 719.945 | 698 | 721 | 38.403
0 | 0 | 0 | 0 | 0 | 16.5 | 0 | 0 | 0 | 0 | 6 | 0 | 0 | 0 | 0 | 0 | 77.5 | 0 | 200 | 720.357 | 698 | 721 | 39.5437
0 | 0 | 0 | 0 | 0 | 16.5 | 0 | 0 | 0 | 0 | 6 | 0 | 0 | 0 | 0 | 0 | 77.5 | 0 | 200 | 720.768 | 698 | 721 | 41.2548
0 | 0 | 0 | 0 | 0 | 16.5 | 0 | 0 | 0 | 0 | 6 | 0 | 0 | 0 | 0 | 0 | 77.5 | 0 | 200 | 721.18 | 698 | 721 | 43.1559
0 | 0 | 0 | 0 | 0 | 16.5 | 0 | 0 | 0 | 0 | 6 | 0 | 0 | 0 | 0 | 0 | 77.5 | 0 | 200 | 721.591 | 698 | 721 | 45.057
0 | 0 | 0 | 0 | 0 | 16.5 | 0 | 0 | 0 | 0 | 6 | 0 | 0 | 0 | 0 | 0 | 77.5 | 0 | 200 | 722.003 | 698 | 721 | 46.7681
0 | 0 | 0 | 0 | 0 | 16.5 | 0 | 0 | 0 | 0 | 6 | 0 | 0 | 0 | 0 | 0 | 77.5 | 0 | 200 | 722.414 | 698 | 721 | 48.0989
0 | 0 | 0 | 0 | 0 | 16.5 | 0 | 0 | 0 | 0 | 6 | 0 | 0 | 0 | 0 | 0 | 77.5 | 0 | 200 | 722.689 | 698 | 721 | 49.4297
0 | 0 | 0 | 0 | 0 | 16.5 | 0 | 0 | 0 | 0 | 6 | 0 | 0 | 0 | 0 | 0 | 77.5 | 0 | 200 | 723.374 | 698 | 721 | 51.9011
0 | 0 | 0 | 0 | 0 | 16.5 | 0 | 0 | 0 | 0 | 6 | 0 | 0 | 0 | 0 | 0 | 77.5 | 0 | 200 | 723.786 | 698 | 721 | 53.6122
0 | 0 | 0 | 0 | 0 | 16.5 | 0 | 0 | 0 | 0 | 6 | 0 | 0 | 0 | 0 | 0 | 77.5 | 0 | 200 | 724.06 | 698 | 721 | 54.943
0 | 0 | 0 | 0 | 0 | 16.5 | 0 | 0 | 0 | 0 | 6 | 0 | 0 | 0 | 0 | 0 | 77.5 | 0 | 200 | 724.472 | 698 | 721 | 56.4639
0 | 0 | 0 | 0 | 0 | 16.5 | 0 | 0 | 0 | 0 | 6 | 0 | 0 | 0 | 0 | 0 | 77.5 | 0 | 200 | 725.021 | 698 | 721 | 58.1749
0 | 0 | 0 | 0 | 0 | 16.5 | 0 | 0 | 0 | 0 | 6 | 0 | 0 | 0 | 0 | 0 | 77.5 | 0 | 200 | 725.432 | 698 | 721 | 59.5057
0 | 0 | 0 | 0 | 0 | 16.5 | 0 | 0 | 0 | 0 | 6 | 0 | 0 | 0 | 0 | 0 | 77.5 | 0 | 200 | 725.981 | 698 | 721 | 61.2167
0 | 0 | 0 | 0 | 0 | 16.5 | 0 | 0 | 0 | 0 | 6 | 0 | 0 | 0 | 0 | 0 | 77.5 | 0 | 200 | 726.529 | 698 | 721 | 62.9278
0 | 0 | 0 | 0 | 0 | 16.5 | 0 | 0 | 0 | 0 | 6 | 0 | 0 | 0 | 0 | 0 | 77.5 | 0 | 200 | 726.941 | 698 | 721 | 64.2586
0 | 0 | 0 | 0 | 0 | 16.5 | 0 | 0 | 0 | 0 | 6 | 0 | 0 | 0 | 0 | 0 | 77.5 | 0 | 200 | 727.215 | 698 | 721 | 65.2091
0 | 0 | 0 | 0 | 0 | 16.5 | 0 | 0 | 0 | 0 | 6 | 0 | 0 | 0 | 0 | 0 | 77.5 | 0 | 200 | 727.627 | 698 | 721 | 66.3498
0 | 0 | 0 | 0 | 0 | 16.5 | 0 | 0 | 0 | 0 | 6 | 0 | 0 | 0 | 0 | 0 | 77.5 | 0 | 200 | 728.176 | 698 | 721 | 67.4905
0 | 0 | 0 | 0 | 0 | 16.5 | 0 | 0 | 0 | 0 | 6 | 0 | 0 | 0 | 0 | 0 | 77.5 | 0 | 200 | 728.587 | 698 | 721 | 68.4411
0 | 0 | 0 | 0 | 0 | 16.5 | 0 | 0 | 0 | 0 | 6 | 0 | 0 | 0 | 0 | 0 | 77.5 | 0 | 200 | 729.136 | 698 | 721 | 69.5817
0 | 0 | 0 | 0 | 0 | 16.5 | 0 | 0 | 0 | 0 | 6 | 0 | 0 | 0 | 0 | 0 | 77.5 | 0 | 200 | 729.959 | 698 | 721 | 71.2928
0 | 0 | 0 | 0 | 0 | 16.5 | 0 | 0 | 0 | 0 | 6 | 0 | 0 | 0 | 0 | 0 | 77.5 | 0 | 200 | 730.782 | 698 | 721 | 72.8137
0 | 0 | 0 | 0 | 0 | 16.5 | 0 | 0 | 0 | 0 | 6 | 0 | 0 | 0 | 0 | 0 | 77.5 | 0 | 200 | 731.605 | 698 | 721 | 74.5247
0 | 0 | 0 | 0 | 0 | 16.5 | 0 | 0 | 0 | 0 | 6 | 0 | 0 | 0 | 0 | 0 | 77.5 | 0 | 200 | 732.702 | 698 | 721 | 76.0456
0 | 0 | 0 | 0 | 0 | 16.5 | 0 | 0 | 0 | 0 | 6 | 0 | 0 | 0 | 0 | 0 | 77.5 | 0 | 200 | 733.525 | 698 | 721 | 77.3764
0 | 0 | 0 | 0 | 0 | 16.5 | 0 | 0 | 0 | 0 | 6 | 0 | 0 | 0 | 0 | 0 | 77.5 | 0 | 200 | 734.486 | 698 | 721 | 78.5171
0 | 0 | 0 | 0 | 0 | 16.5 | 0 | 0 | 0 | 0 | 6 | 0 | 0 | 0 | 0 | 0 | 77.5 | 0 | 200 | 735.857 | 698 | 721 | 80.4183
0 | 0 | 0 | 0 | 0 | 16.5 | 0 | 0 | 0 | 0 | 6 | 0 | 0 | 0 | 0 | 0 | 77.5 | 0 | 200 | 736.955 | 698 | 721 | 81.749
0 | 0 | 0 | 0 | 0 | 16.5 | 0 | 0 | 0 | 0 | 6 | 0 | 0 | 0 | 0 | 0 | 77.5 | 0 | 200 | 738.052 | 698 | 721 | 83.27
0 | 0 | 0 | 0 | 0 | 16.5 | 0 | 0 | 0 | 0 | 6 | 0 | 0 | 0 | 0 | 0 | 77.5 | 0 | 200 | 739.15 | 698 | 721 | 84.7909
0 | 0 | 0 | 0 | 0 | 16.5 | 0 | 0 | 0 | 0 | 6 | 0 | 0 | 0 | 0 | 0 | 77.5 | 0 | 200 | 740.384 | 698 | 721 | 86.1217
0 | 0 | 0 | 0 | 0 | 16.5 | 0 | 0 | 0 | 0 | 6 | 0 | 0 | 0 | 0 | 0 | 77.5 | 0 | 200 | 741.481 | 698 | 721 | 87.4525
0 | 0 | 0 | 0 | 0 | 16.5 | 0 | 0 | 0 | 0 | 6 | 0 | 0 | 0 | 0 | 0 | 77.5 | 0 | 200 | 742.442 | 698 | 721 | 88.7833
0 | 0 | 0 | 0 | 0 | 16.5 | 0 | 0 | 0 | 0 | 6 | 0 | 0 | 0 | 0 | 0 | 77.5 | 0 | 200 | 743.539 | 698 | 721 | 90.1141
0 | 0 | 0 | 0 | 0 | 16.5 | 0 | 0 | 0 | 0 | 6 | 0 | 0 | 0 | 0 | 0 | 77.5 | 0 | 200 | 744.774 | 698 | 721 | 91.635
0 | 0 | 0 | 0 | 0 | 16.5 | 0 | 0 | 0 | 0 | 6 | 0 | 0 | 0 | 0 | 0 | 77.5 | 0 | 200 | 746.008 | 698 | 721 | 92.7757
0 | 0 | 0 | 0 | 0 | 16.5 | 0 | 0 | 0 | 0 | 6 | 0 | 0 | 0 | 0 | 0 | 77.5 | 0 | 200 | 747.243 | 698 | 721 | 93.9163
0 | 0 | 0 | 0 | 0 | 16.5 | 0 | 0 | 0 | 0 | 6 | 0 | 0 | 0 | 0 | 0 | 77.5 | 0 | 200 | 748.477 | 698 | 721 | 95.057
0 | 0 | 0 | 0 | 0 | 16.5 | 0 | 0 | 0 | 0 | 6 | 0 | 0 | 0 | 0 | 0 | 77.5 | 0 | 200 | 749.575 | 698 | 721 | 96.0076
0 | 0 | 0 | 0 | 0 | 16.5 | 0 | 0 | 0 | 0 | 6 | 0 | 0 | 0 | 0 | 0 | 77.5 | 0 | 200 | 750.809 | 698 | 721 | 96.7681
0 | 0 | 0 | 0 | 0 | 16.5 | 0 | 0 | 0 | 0 | 6 | 0 | 0 | 0 | 0 | 0 | 77.5 | 0 | 200 | 752.044 | 698 | 721 | 97.5285
0 | 0 | 0 | 0 | 0 | 16.5 | 0 | 0 | 0 | 0 | 6 | 0 | 0 | 0 | 0 | 0 | 77.5 | 0 | 200 | 753.278 | 698 | 721 | 98.0989
0 | 0 | 0 | 0 | 0 | 16.5 | 0 | 0 | 0 | 0 | 6 | 0 | 0 | 0 | 0 | 0 | 77.5 | 0 | 200 | 754.513 | 698 | 721 | 98.4791
0 | 0 | 0 | 0 | 0 | 16.5 | 0 | 0 | 0 | 0 | 6 | 0 | 0 | 0 | 0 | 0 | 77.5 | 0 | 200 | 755.748 | 698 | 721 | 98.8593
0 | 0 | 0 | 0 | 0 | 16.5 | 0 | 0 | 0 | 0 | 6 | 0 | 0 | 0 | 0 | 0 | 77.5 | 0 | 200 | 756.708 | 698 | 721 | 99.0494
0 | 0 | 0 | 0 | 0 | 16.5 | 0 | 0 | 0 | 0 | 6 | 0 | 0 | 0 | 0 | 0 | 77.5 | 0 | 200 | 758.08 | 698 | 721 | 99.4297
0 | 0 | 0 | 0 | 0 | 16.5 | 0 | 0 | 0 | 0 | 6 | 0 | 0 | 0 | 0 | 0 | 77.5 | 0 | 200 | 759.314 | 698 | 721 | 99.6198
0 | 0 | 0 | 0 | 0 | 16.5 | 0 | 0 | 0 | 0 | 6 | 0 | 0 | 0 | 0 | 0 | 77.5 | 0 | 200 | 760.412 | 698 | 721 | 99.8099
0 | 0 | 0 | 0 | 0 | 16.5 | 0 | 0 | 0 | 0 | 6 | 0 | 0 | 0 | 0 | 0 | 77.5 | 0 | 200 | 761.372 | 698 | 721 | 100
0 | 0 | 0 | 0 | 0 | 16.5 | 0 | 0 | 0 | 0 | 6 | 0 | 0 | 0 | 0 | 0 | 77.5 | 0 | 200 | 762.058 | 698 | 721 | 100
0 | 0 | 0 | 0 | 0 | 16.5 | 0 | 0 | 0 | 0 | 6 | 0 | 0 | 0 | 0 | 0 | 77.5 | 0 | 200 | 763.155 | 698 | 721 | 100
85.5 | 0 | 0 | 0 | 0 | 2 | 8.5 | 0 | 0 | 2 | 0 | 0 | 0 | 0 | 0 | 0 | 0 | 2 | 5 | 650 | 663 | 668.2 | 7.731059
85.5 | 0 | 0 | 0 | 0 | 2 | 8.5 | 0 | 0 | 2 | 0 | 0 | 0 | 0 | 0 | 0 | 0 | 2 | 5 | 651 | 663 | 668.2 | 8.204938
85.5 | 0 | 0 | 0 | 0 | 2 | 8.5 | 0 | 0 | 2 | 0 | 0 | 0 | 0 | 0 | 0 | 0 | 2 | 5 | 652 | 663 | 668.2 | 8.678919
85.5 | 0 | 0 | 0 | 0 | 2 | 8.5 | 0 | 0 | 2 | 0 | 0 | 0 | 0 | 0 | 0 | 0 | 2 | 5 | 653 | 663 | 668.2 | 9.46745
85.5 | 0 | 0 | 0 | 0 | 2 | 8.5 | 0 | 0 | 2 | 0 | 0 | 0 | 0 | 0 | 0 | 0 | 2 | 5 | 654 | 663 | 668.2 | 10.33707
85.5 | 0 | 0 | 0 | 0 | 2 | 8.5 | 0 | 0 | 2 | 0 | 0 | 0 | 0 | 0 | 0 | 0 | 2 | 5 | 655 | 663 | 668.2 | 11.2067
85.5 | 0 | 0 | 0 | 0 | 2 | 8.5 | 0 | 0 | 2 | 0 | 0 | 0 | 0 | 0 | 0 | 0 | 2 | 5 | 656 | 663 | 668.2 | 12.15542
85.5 | 0 | 0 | 0 | 0 | 2 | 8.5 | 0 | 0 | 2 | 0 | 0 | 0 | 0 | 0 | 0 | 0 | 2 | 5 | 657 | 663 | 668.2 | 13.13346
85.5 | 0 | 0 | 0 | 0 | 2 | 8.5 | 0 | 0 | 2 | 0 | 0 | 0 | 0 | 0 | 0 | 0 | 2 | 5 | 658 | 663 | 668.2 | 14.39771
85.5 | 0 | 0 | 0 | 0 | 2 | 8.5 | 0 | 0 | 2 | 0 | 0 | 0 | 0 | 0 | 0 | 0 | 2 | 5 | 659 | 663 | 668.2 | 16.06116
85.5 | 0 | 0 | 0 | 0 | 2 | 8.5 | 0 | 0 | 2 | 0 | 0 | 0 | 0 | 0 | 0 | 0 | 2 | 5 | 660 | 663 | 668.2 | 17.7246
85.5 | 0 | 0 | 0 | 0 | 2 | 8.5 | 0 | 0 | 2 | 0 | 0 | 0 | 0 | 0 | 0 | 0 | 2 | 5 | 661 | 663 | 668.2 | 19.59633
85.5 | 0 | 0 | 0 | 0 | 2 | 8.5 | 0 | 0 | 2 | 0 | 0 | 0 | 0 | 0 | 0 | 0 | 2 | 5 | 662 | 663 | 668.2 | 21.49967
85.5 | 0 | 0 | 0 | 0 | 2 | 8.5 | 0 | 0 | 2 | 0 | 0 | 0 | 0 | 0 | 0 | 0 | 2 | 5 | 663 | 663 | 668.2 | 23.40302
85.5 | 0 | 0 | 0 | 0 | 2 | 8.5 | 0 | 0 | 2 | 0 | 0 | 0 | 0 | 0 | 0 | 0 | 2 | 5 | 664 | 663 | 668.2 | 25.65765
85.5 | 0 | 0 | 0 | 0 | 2 | 8.5 | 0 | 0 | 2 | 0 | 0 | 0 | 0 | 0 | 0 | 0 | 2 | 5 | 665 | 663 | 668.2 | 28.47214
85.5 | 0 | 0 | 0 | 0 | 2 | 8.5 | 0 | 0 | 2 | 0 | 0 | 0 | 0 | 0 | 0 | 0 | 2 | 5 | 666 | 663 | 668.2 | 31.43772
85.5 | 0 | 0 | 0 | 0 | 2 | 8.5 | 0 | 0 | 2 | 0 | 0 | 0 | 0 | 0 | 0 | 0 | 2 | 5 | 667 | 663 | 668.2 | 34.3321
85.5 | 0 | 0 | 0 | 0 | 2 | 8.5 | 0 | 0 | 2 | 0 | 0 | 0 | 0 | 0 | 0 | 0 | 2 | 5 | 668 | 663 | 668.2 | 37.22648
85.5 | 0 | 0 | 0 | 0 | 2 | 8.5 | 0 | 0 | 2 | 0 | 0 | 0 | 0 | 0 | 0 | 0 | 2 | 5 | 669 | 663 | 668.2 | 40.12085
85.5 | 0 | 0 | 0 | 0 | 2 | 8.5 | 0 | 0 | 2 | 0 | 0 | 0 | 0 | 0 | 0 | 0 | 2 | 5 | 670 | 663 | 668.2 | 43.01523
85.5 | 0 | 0 | 0 | 0 | 2 | 8.5 | 0 | 0 | 2 | 0 | 0 | 0 | 0 | 0 | 0 | 0 | 2 | 5 | 671 | 663 | 668.2 | 45.90961
85.5 | 0 | 0 | 0 | 0 | 2 | 8.5 | 0 | 0 | 2 | 0 | 0 | 0 | 0 | 0 | 0 | 0 | 2 | 5 | 672 | 663 | 668.2 | 48.80399
85.5 | 0 | 0 | 0 | 0 | 2 | 8.5 | 0 | 0 | 2 | 0 | 0 | 0 | 0 | 0 | 0 | 0 | 2 | 5 | 673 | 663 | 668.2 | 52.0248
85.5 | 0 | 0 | 0 | 0 | 2 | 8.5 | 0 | 0 | 2 | 0 | 0 | 0 | 0 | 0 | 0 | 0 | 2 | 5 | 674 | 663 | 668.2 | 55.6839
85.5 | 0 | 0 | 0 | 0 | 2 | 8.5 | 0 | 0 | 2 | 0 | 0 | 0 | 0 | 0 | 0 | 0 | 2 | 5 | 675 | 663 | 668.2 | 59.34634
85.5 | 0 | 0 | 0 | 0 | 2 | 8.5 | 0 | 0 | 2 | 0 | 0 | 0 | 0 | 0 | 0 | 0 | 2 | 5 | 676 | 663 | 668.2 | 63.00879
85.5 | 0 | 0 | 0 | 0 | 2 | 8.5 | 0 | 0 | 2 | 0 | 0 | 0 | 0 | 0 | 0 | 0 | 2 | 5 | 677 | 663 | 668.2 | 66.67123
85.5 | 0 | 0 | 0 | 0 | 2 | 8.5 | 0 | 0 | 2 | 0 | 0 | 0 | 0 | 0 | 0 | 0 | 2 | 5 | 678 | 663 | 668.2 | 70.33367
85.5 | 0 | 0 | 0 | 0 | 2 | 8.5 | 0 | 0 | 2 | 0 | 0 | 0 | 0 | 0 | 0 | 0 | 2 | 5 | 679 | 663 | 668.2 | 73.99399
85.5 | 0 | 0 | 0 | 0 | 2 | 8.5 | 0 | 0 | 2 | 0 | 0 | 0 | 0 | 0 | 0 | 0 | 2 | 5 | 680 | 663 | 668.2 | 77.65351
85.5 | 0 | 0 | 0 | 0 | 2 | 8.5 | 0 | 0 | 2 | 0 | 0 | 0 | 0 | 0 | 0 | 0 | 2 | 5 | 681 | 663 | 668.2 | 81.31303
85.5 | 0 | 0 | 0 | 0 | 2 | 8.5 | 0 | 0 | 2 | 0 | 0 | 0 | 0 | 0 | 0 | 0 | 2 | 5 | 682 | 663 | 668.2 | 84.97256
85.5 | 0 | 0 | 0 | 0 | 2 | 8.5 | 0 | 0 | 2 | 0 | 0 | 0 | 0 | 0 | 0 | 0 | 2 | 5 | 683 | 663 | 668.2 | 88.63208
85.5 | 0 | 0 | 0 | 0 | 2 | 8.5 | 0 | 0 | 2 | 0 | 0 | 0 | 0 | 0 | 0 | 0 | 2 | 5 | 684 | 663 | 668.2 | 92.2916
85.5 | 0 | 0 | 0 | 0 | 2 | 8.5 | 0 | 0 | 2 | 0 | 0 | 0 | 0 | 0 | 0 | 0 | 2 | 5 | 685 | 663 | 668.2 | 95.95113
85.5 | 0 | 0 | 0 | 0 | 2 | 8.5 | 0 | 0 | 2 | 0 | 0 | 0 | 0 | 0 | 0 | 0 | 2 | 5 | 686 | 663 | 668.2 | 99.61065